## Diode Characteristic (uA-mm)
VGS (V) | VDS = 0.000 V | VDS = 0.500 V
-1.25 | -4.0927 | -11.694
-1.24 | -3.9371 | -11.314
-1.23 | -3.7801 | -10.963
-1.22 | -3.6489 | -10.607
-1.21 | -3.5241 | -10.234
-1.2 | -3.3789 | -9.944
-1.19 | -3.2394 | -9.566
-1.18 | -3.1175 | -9.27
-1.17 | -3.0007 | -8.976
-1.16 | -2.8839 | -8.657
-1.15 | -2.7831 | -8.387
-1.14 | -2.6675 | -8.119
-1.13 | -2.572 | -7.818
-1.12 | -2.4772 | -7.549
-1.11 | -2.3943 | -7.311
-1.1 | -2.2965 | -7.003
-1.09 | -2.2171 | -6.807
-1.08 | -2.1232 | -6.532
-1.07 | -2.0396 | -6.358
-1.06 | -1.9634 | -6.129
-1.05 | -1.8833 | -5.895
-1.04 | -1.8082 | -5.731
-1.03 | -1.7407 | -5.502
-1.02 | -1.6765 | -5.324
-1.01 | -1.6144 | -5.14
-1 | -1.552 | -4.9675
-0.99 | -1.4819 | -4.8011
-0.98 | -1.4249 | -4.6393
-0.97 | -1.3643 | -4.4557
-0.96 | -1.3039 | -4.3216
-0.95 | -1.258 | -4.1554
-0.94 | -1.2041 | -4.0087
-0.93 | -1.1576 | -3.8613
-0.92 | -1.1103 | -3.7194
-0.91 | -1.069 | -3.5982
-0.9 | -1.0245 | -3.466
-0.89 | -0.9784 | -3.3571
-0.88 | -0.9367 | -3.2355
-0.87 | -0.8973 | -3.1076
-0.86 | -0.8633 | -2.9944
-0.85 | -0.828 | -2.888
-0.84 | -0.7939 | -2.7752
-0.83 | -0.7572 | -2.6539
-0.82 | -0.7239 | -2.5598
-0.81 | -0.6934 | -2.4785
-0.8 | -0.6648 | -2.3803
-0.79 | -0.6336 | -2.2877
-0.78 | -0.6036 | -2.2015
-0.77 | -0.5772 | -2.1209
-0.76 | -0.5495 | -2.0481
-0.75 | -0.5271 | -1.9547
-0.74 | -0.5025 | -1.8905
-0.73 | -0.48243 | -1.8268
-0.72 | -0.46151 | -1.7411
-0.71 | -0.44117 | -1.6868
-0.7 | -0.42026 | -1.6074
-0.69 | -0.40122 | -1.5524
-0.68 | -0.38256 | -1.4924
-0.67 | -0.36533 | -1.4315
-0.66 | -0.34629 | -1.3821
-0.65 | -0.32918 | -1.3297
-0.64 | -0.31312 | -1.2753
-0.63 | -0.2967 | -1.22
-0.62 | -0.28245 | -1.1777
-0.61 | -0.26907 | -1.1125
-0.6 | -0.25717 | -1.0739
-0.59 | -0.24474 | -1.0352
-0.58 | -0.23266 | -1.0005
-0.57 | -0.22098 | -0.9487
-0.56 | -0.20967 | -0.9063
-0.55 | -0.19929 | -0.8735
-0.54 | -0.1904 | -0.8336
-0.53 | -0.17966 | -0.8031
-0.52 | -0.17003 | -0.7669
-0.51 | -0.16103 | -0.7338
-0.5 | -0.15102 | -0.7082
-0.49 | -0.1443 | -0.6784
-0.48 | -0.13638 | -0.6471
-0.47 | -0.1289 | -0.6194
-0.46 | -0.1215 | -0.5915
-0.45 | -0.11626 | -0.5646
-0.44 | -0.10954 | -0.5404
-0.43 | -0.10239 | -0.5192
-0.42 | -0.0954 | -0.50396
-0.41 | -0.09041 | -0.48146
-0.4 | -0.08579 | -0.46
-0.39 | -0.08028 | -0.4351
-0.38 | -0.07589 | -0.41847
-0.37 | -0.07149 | -0.40252
-0.36 | -0.06659 | -0.38257
-0.35 | -0.06233 | -0.36456
-0.34 | -0.0584 | -0.343
-0.33 | -0.05423 | -0.3274
-0.32 | -0.05104 | -0.31371
-0.31 | -0.04791 | -0.29827
-0.3 | -0.044851 | -0.28445
-0.29 | -0.041805 | -0.27038
-0.28 | -0.039182 | -0.25638
-0.27 | -0.03613 | -0.24261
-0.26 | -0.03359 | -0.22853
-0.25 | -0.031155 | -0.21782
-0.24 | -0.029074 | -0.20635
-0.23 | -0.02667 | -0.19246
-0.22 | -0.024648 | -0.18229
-0.21 | -0.022771 | -0.17155
-0.2 | -0.021081 | -0.16046
-0.19 | -0.019192 | -0.1504
-0.18 | -0.017689 | -0.14018
-0.17 | -0.01618 | -0.13151
-0.16 | -0.014817 | -0.12179
-0.15 | -0.013384 | -0.11308
-0.14 | -0.01213 | -0.10521
-0.13 | -0.011053 | -0.09603
-0.12 | -0.010022 | -0.08883
-0.11 | -0.008937 | -0.08196
-0.1 | -0.008013 | -0.07483
-0.09 | -0.007076 | -0.06929
-0.08 | -0.006275 | -0.06337
-0.07 | -0.005395 | -0.05783
-0.06 | -0.0046088 | -0.05254
-0.05 | -0.0038558 | -0.047656
-0.04 | -0.0030723 | -0.043351
-0.03 | -0.0023623 | -0.03969
-0.02 | -0.001574 | -0.035554
-0.01 | -0.0008257 | -0.032234
0 | -1.76e-05 | -0.028045
0.01 | 0.0008311 | -0.024877
0.02 | 0.0017298 | -0.021947
0.03 | 0.002714 | -0.018784
0.04 | 0.0037967 | -0.015532
0.05 | 0.0049638 | -0.012195
0.06 | 0.006375 | -0.008485
0.07 | 0.007855 | -0.0041938
0.08 | 0.009534 | 0.000783
0.09 | 0.011494 | 0.006658
0.1 | 0.013775 | 0.01441
0.11 | 0.016221 | 0.023801
0.12 | 0.019091 | 0.035925
0.13 | 0.022269 | 0.050865
0.14 | 0.026215 | 0.07005
0.15 | 0.030398 | 0.09412
0.16 | 0.03529 | 0.12431
0.17 | 0.040614 | 0.16158
0.18 | 0.047216 | 0.20921
0.19 | 0.05427 | 0.26767
0.2 | 0.06127 | 0.33937
0.21 | 0.07118 | 0.42852
0.22 | 0.08163 | 0.53524
0.23 | 0.09374 | 0.6622
0.24 | 0.10718 | 0.8221
0.25 | 0.12309 | 1.0165
0.26 | 0.14046 | 1.2486
0.27 | 0.16009 | 1.5301
0.28 | 0.18167 | 1.8766
0.29 | 0.20731 | 2.2792
0.3 | 0.23573 | 2.7809
0.31 | 0.26821 | 3.3744
0.32 | 0.30503 | 4.0766
0.33 | 0.34511 | 4.9462
0.34 | 0.39165 | 5.917
0.35 | 0.44298 | 7.147
0.36 | 0.50402 | 8.617
0.37 | 0.5687 | 10.41
0.38 | 0.6465 | 12.529
0.39 | 0.737 | 15.036
0.4 | 0.8388 | 18.115
0.41 | 0.9598 | 21.792
0.42 | 1.0995 | 26.284
0.43 | 1.2623 | 31.603
0.44 | 1.4494 | 38.009
0.45 | 1.6676 | 45.742
0.46 | 1.9412 | 55.032
0.47 | 2.261 | 66.06
0.48 | 2.6324 | 79.45
0.49 | 3.0995 | 95.39
0.5 | 3.6561 | 114.48