## Diode Characteristic (uA-mm)
VGS (V) | VDS = 0.000 V | VDS = 0.500 V
-1.25 | -3.6662 | -9.913
-1.24 | -3.535 | -9.62
-1.23 | -3.3841 | -9.341
-1.22 | -3.2681 | -9.061
-1.21 | -3.1623 | -8.788
-1.2 | -3.0367 | -8.517
-1.19 | -2.9467 | -8.233
-1.18 | -2.8397 | -7.925
-1.17 | -2.7196 | -7.668
-1.16 | -2.6337 | -7.409
-1.15 | -2.5459 | -7.144
-1.14 | -2.4461 | -6.921
-1.13 | -2.3354 | -6.66
-1.12 | -2.2551 | -6.482
-1.11 | -2.1774 | -6.26
-1.1 | -2.0999 | -6.061
-1.09 | -2.0201 | -5.848
-1.08 | -1.9409 | -5.649
-1.07 | -1.8656 | -5.468
-1.06 | -1.7986 | -5.276
-1.05 | -1.7445 | -5.094
-1.04 | -1.6689 | -4.9211
-1.03 | -1.5996 | -4.7757
-1.02 | -1.5393 | -4.604
-1.01 | -1.4711 | -4.4749
-1 | -1.4162 | -4.3096
-0.99 | -1.3629 | -4.163
-0.98 | -1.3142 | -4.0092
-0.97 | -1.2667 | -3.8662
-0.96 | -1.2213 | -3.7395
-0.95 | -1.1679 | -3.6203
-0.94 | -1.1243 | -3.5002
-0.93 | -1.0756 | -3.3689
-0.92 | -1.0314 | -3.2467
-0.91 | -0.9919 | -3.1302
-0.9 | -0.9547 | -3.0335
-0.89 | -0.9239 | -2.9142
-0.88 | -0.88 | -2.8169
-0.87 | -0.8448 | -2.7307
-0.86 | -0.8059 | -2.6244
-0.85 | -0.7709 | -2.5317
-0.84 | -0.7441 | -2.4315
-0.83 | -0.7103 | -2.3493
-0.82 | -0.6805 | -2.2658
-0.81 | -0.6512 | -2.1809
-0.8 | -0.6249 | -2.1074
-0.79 | -0.6005 | -2.024
-0.78 | -0.575 | -1.9527
-0.77 | -0.5506 | -1.8756
-0.76 | -0.527 | -1.8193
-0.75 | -0.5033 | -1.7437
-0.74 | -0.48069 | -1.6764
-0.73 | -0.46074 | -1.6206
-0.72 | -0.44014 | -1.5576
-0.71 | -0.42109 | -1.508
-0.7 | -0.40152 | -1.4487
-0.69 | -0.38337 | -1.3908
-0.68 | -0.3662 | -1.3315
-0.67 | -0.34757 | -1.2752
-0.66 | -0.33199 | -1.2288
-0.65 | -0.31736 | -1.1857
-0.64 | -0.30013 | -1.1414
-0.63 | -0.2884 | -1.0948
-0.62 | -0.27343 | -1.0484
-0.61 | -0.26047 | -1.0019
-0.6 | -0.24784 | -0.962
-0.59 | -0.23343 | -0.9291
-0.58 | -0.22261 | -0.889
-0.57 | -0.21096 | -0.8504
-0.56 | -0.20262 | -0.8224
-0.55 | -0.19076 | -0.7878
-0.54 | -0.18014 | -0.7514
-0.53 | -0.17204 | -0.7291
-0.52 | -0.16277 | -0.693
-0.51 | -0.15423 | -0.6629
-0.5 | -0.14573 | -0.6355
-0.49 | -0.13773 | -0.6138
-0.48 | -0.12987 | -0.5885
-0.47 | -0.12299 | -0.5608
-0.46 | -0.11661 | -0.5373
-0.45 | -0.10989 | -0.514
-0.44 | -0.10343 | -0.49767
-0.43 | -0.09833 | -0.47354
-0.42 | -0.09179 | -0.45282
-0.41 | -0.08717 | -0.43248
-0.4 | -0.08166 | -0.41378
-0.39 | -0.07622 | -0.39954
-0.38 | -0.07155 | -0.37876
-0.37 | -0.06725 | -0.36085
-0.36 | -0.06361 | -0.34674
-0.35 | -0.05908 | -0.32617
-0.34 | -0.0552 | -0.3145
-0.33 | -0.05187 | -0.2989
-0.32 | -0.049015 | -0.28656
-0.31 | -0.045954 | -0.27183
-0.3 | -0.043032 | -0.25837
-0.29 | -0.040133 | -0.2456
-0.28 | -0.037023 | -0.23357
-0.27 | -0.034512 | -0.22086
-0.26 | -0.032236 | -0.2097
-0.25 | -0.029661 | -0.19844
-0.24 | -0.027629 | -0.18663
-0.23 | -0.025659 | -0.17384
-0.22 | -0.02359 | -0.16438
-0.21 | -0.021679 | -0.15439
-0.2 | -0.019975 | -0.14343
-0.19 | -0.018424 | -0.13451
-0.18 | -0.016905 | -0.12519
-0.17 | -0.015421 | -0.11719
-0.16 | -0.014103 | -0.10878
-0.15 | -0.01285 | -0.10002
-0.14 | -0.01165 | -0.0925
-0.13 | -0.010582 | -0.08579
-0.12 | -0.009563 | -0.07916
-0.11 | -0.008543 | -0.07207
-0.1 | -0.007606 | -0.06629
-0.09 | -0.006779 | -0.0605
-0.08 | -0.005948 | -0.05554
-0.07 | -0.005131 | -0.05051
-0.06 | -0.0044524 | -0.04613
-0.05 | -0.0036781 | -0.042028
-0.04 | -0.0029514 | -0.038144
-0.03 | -0.0022351 | -0.034161
-0.02 | -0.0015226 | -0.031013
-0.01 | -0.000778 | -0.027725
0 | 2.18e-05 | -0.024856
0.01 | 0.0007967 | -0.021787
0.02 | 0.0016968 | -0.018884
0.03 | 0.002609 | -0.016086
0.04 | 0.0036467 | -0.013265
0.05 | 0.0047813 | -0.010332
0.06 | 0.006025 | -0.006792
0.07 | 0.007423 | -0.0027288
0.08 | 0.00919 | 0.0021537
0.09 | 0.011027 | 0.008091
0.1 | 0.013082 | 0.015443
0.11 | 0.015368 | 0.024947
0.12 | 0.018229 | 0.037005
0.13 | 0.021261 | 0.051891
0.14 | 0.024797 | 0.07095
0.15 | 0.028759 | 0.09528
0.16 | 0.033464 | 0.12546
0.17 | 0.038637 | 0.16329
0.18 | 0.044512 | 0.21098
0.19 | 0.051383 | 0.26807
0.2 | 0.05817 | 0.33958
0.21 | 0.06717 | 0.42822
0.22 | 0.0771 | 0.53543
0.23 | 0.08823 | 0.661
0.24 | 0.10069 | 0.8175
0.25 | 0.11615 | 1.0122
0.26 | 0.13243 | 1.2436
0.27 | 0.15146 | 1.525
0.28 | 0.17227 | 1.8564
0.29 | 0.19665 | 2.2644
0.3 | 0.2239 | 2.7542
0.31 | 0.25473 | 3.3292
0.32 | 0.28918 | 4.0268
0.33 | 0.32807 | 4.8666
0.34 | 0.37335 | 5.811
0.35 | 0.42311 | 7.022
0.36 | 0.48008 | 8.455
0.37 | 0.54591 | 10.208
0.38 | 0.6133 | 12.232
0.39 | 0.6993 | 14.704
0.4 | 0.7998 | 17.671
0.41 | 0.9157 | 21.211
0.42 | 1.0451 | 25.54
0.43 | 1.2051 | 30.704
0.44 | 1.3884 | 36.916
0.45 | 1.6077 | 44.276
0.46 | 1.8674 | 53.35
0.47 | 2.1846 | 63.96
0.48 | 2.5561 | 76.57
0.49 | 2.9974 | 92.13
0.5 | 3.534 | 110.55