## Diode Characteristic (uA-mm)
VGS (V) | VDS = 0.000 V | VDS = 0.500 V
-1.25 | -2.9818 | -7.883
-1.24 | -2.886 | -7.645
-1.23 | -2.782 | -7.409
-1.22 | -2.6856 | -7.195
-1.21 | -2.5726 | -6.965
-1.2 | -2.48 | -6.775
-1.19 | -2.3933 | -6.535
-1.18 | -2.315 | -6.321
-1.17 | -2.2378 | -6.13
-1.16 | -2.157 | -5.94
-1.15 | -2.0669 | -5.756
-1.14 | -2.0014 | -5.554
-1.13 | -1.9278 | -5.358
-1.12 | -1.8608 | -5.204
-1.11 | -1.792 | -5.045
-1.1 | -1.727 | -4.8578
-1.09 | -1.6608 | -4.6855
-1.08 | -1.6054 | -4.5823
-1.07 | -1.5516 | -4.4091
-1.06 | -1.4898 | -4.2767
-1.05 | -1.4262 | -4.1297
-1.04 | -1.3825 | -4.0035
-1.03 | -1.336 | -3.8586
-1.02 | -1.2824 | -3.7264
-1.01 | -1.2357 | -3.6094
-1 | -1.1852 | -3.5023
-0.99 | -1.1438 | -3.3855
-0.98 | -1.096 | -3.2718
-0.97 | -1.0634 | -3.1578
-0.96 | -1.0149 | -3.0406
-0.95 | -0.9757 | -2.9386
-0.94 | -0.9313 | -2.8471
-0.93 | -0.9028 | -2.738
-0.92 | -0.8659 | -2.6505
-0.91 | -0.83 | -2.5577
-0.9 | -0.7942 | -2.4933
-0.89 | -0.7667 | -2.3951
-0.88 | -0.7346 | -2.327
-0.87 | -0.7073 | -2.2375
-0.86 | -0.6769 | -2.1627
-0.85 | -0.6492 | -2.0832
-0.84 | -0.6209 | -1.9958
-0.83 | -0.5959 | -1.9287
-0.82 | -0.5745 | -1.8539
-0.81 | -0.5493 | -1.7943
-0.8 | -0.5258 | -1.7355
-0.79 | -0.5084 | -1.674
-0.78 | -0.48702 | -1.611
-0.77 | -0.46689 | -1.5492
-0.76 | -0.44572 | -1.4883
-0.75 | -0.42581 | -1.4381
-0.74 | -0.40924 | -1.3866
-0.73 | -0.39202 | -1.3367
-0.72 | -0.37267 | -1.2784
-0.71 | -0.35686 | -1.2352
-0.7 | -0.33893 | -1.1919
-0.69 | -0.32431 | -1.1496
-0.68 | -0.31045 | -1.1013
-0.67 | -0.2953 | -1.0613
-0.66 | -0.28233 | -1.0314
-0.65 | -0.26962 | -0.9875
-0.64 | -0.25531 | -0.9462
-0.63 | -0.24465 | -0.9171
-0.62 | -0.23161 | -0.8784
-0.61 | -0.22177 | -0.8447
-0.6 | -0.2115 | -0.8087
-0.59 | -0.2013 | -0.7804
-0.58 | -0.19097 | -0.7447
-0.57 | -0.18146 | -0.7211
-0.56 | -0.17245 | -0.6934
-0.55 | -0.16377 | -0.663
-0.54 | -0.1545 | -0.6394
-0.53 | -0.14678 | -0.6073
-0.52 | -0.13893 | -0.5872
-0.51 | -0.13299 | -0.5657
-0.5 | -0.1247 | -0.5455
-0.49 | -0.11907 | -0.5194
-0.48 | -0.11228 | -0.5003
-0.47 | -0.10669 | -0.48009
-0.46 | -0.10087 | -0.46125
-0.45 | -0.09496 | -0.44275
-0.44 | -0.08974 | -0.42437
-0.43 | -0.08433 | -0.40363
-0.42 | -0.07996 | -0.38817
-0.41 | -0.0756 | -0.37225
-0.4 | -0.07087 | -0.35579
-0.39 | -0.06639 | -0.34118
-0.38 | -0.06215 | -0.32405
-0.37 | -0.05884 | -0.31025
-0.36 | -0.05528 | -0.29656
-0.35 | -0.05205 | -0.28228
-0.34 | -0.048709 | -0.27103
-0.33 | -0.045677 | -0.25679
-0.32 | -0.042943 | -0.24438
-0.31 | -0.040016 | -0.23408
-0.3 | -0.03721 | -0.22301
-0.29 | -0.034845 | -0.20832
-0.28 | -0.032502 | -0.19949
-0.27 | -0.030258 | -0.18727
-0.26 | -0.028087 | -0.17907
-0.25 | -0.02609 | -0.16775
-0.24 | -0.02429 | -0.1583
-0.23 | -0.022502 | -0.14843
-0.22 | -0.020725 | -0.13958
-0.21 | -0.019178 | -0.13195
-0.2 | -0.01765 | -0.12221
-0.19 | -0.016293 | -0.11428
-0.18 | -0.014892 | -0.10705
-0.17 | -0.013641 | -0.09856
-0.16 | -0.012525 | -0.09131
-0.15 | -0.011407 | -0.0845
-0.14 | -0.010358 | -0.07773
-0.13 | -0.009384 | -0.07169
-0.12 | -0.008509 | -0.06653
-0.11 | -0.007684 | -0.0611
-0.1 | -0.006839 | -0.05609
-0.09 | -0.006091 | -0.05098
-0.08 | -0.005346 | -0.046562
-0.07 | -0.00467 | -0.042663
-0.06 | -0.0039963 | -0.038818
-0.05 | -0.0033233 | -0.035319
-0.04 | -0.002683 | -0.032164
-0.03 | -0.0020417 | -0.02912
-0.02 | -0.0013679 | -0.026362
-0.01 | -0.0007153 | -0.023693
0 | -1.59e-05 | -0.020667
0.01 | 0.0007424 | -0.018493
0.02 | 0.001504 | -0.01607
0.03 | 0.0023687 | -0.013478
0.04 | 0.0033286 | -0.011104
0.05 | 0.0043155 | -0.008444
0.06 | 0.0055011 | -0.005482
0.07 | 0.006789 | -0.001852
0.08 | 0.008194 | 0.0025376
0.09 | 0.010027 | 0.007946
0.1 | 0.011844 | 0.014692
0.11 | 0.013971 | 0.023549
0.12 | 0.016373 | 0.034578
0.13 | 0.019235 | 0.048827
0.14 | 0.022405 | 0.0665
0.15 | 0.026019 | 0.08946
0.16 | 0.030118 | 0.11776
0.17 | 0.034925 | 0.15382
0.18 | 0.040292 | 0.19829
0.19 | 0.046379 | 0.253
0.2 | 0.05319 | 0.32141
0.21 | 0.06024 | 0.40368
0.22 | 0.06946 | 0.5061
0.23 | 0.07989 | 0.6251
0.24 | 0.09144 | 0.7742
0.25 | 0.105 | 0.9594
0.26 | 0.11992 | 1.1776
0.27 | 0.13698 | 1.4458
0.28 | 0.15606 | 1.7612
0.29 | 0.17751 | 2.147
0.3 | 0.20313 | 2.6111
0.31 | 0.23042 | 3.161
0.32 | 0.26217 | 3.8232
0.33 | 0.2989 | 4.6227
0.34 | 0.33912 | 5.5683
0.35 | 0.3852 | 6.674
0.36 | 0.43934 | 8.046
0.37 | 0.49955 | 9.73
0.38 | 0.56961 | 11.68
0.39 | 0.6375 | 14.068
0.4 | 0.7322 | 16.925
0.41 | 0.8404 | 20.32
0.42 | 0.969 | 24.495
0.43 | 1.1119 | 29.502
0.44 | 1.2877 | 35.495
0.45 | 1.4941 | 42.621
0.46 | 1.736 | 51.393
0.47 | 2.0278 | 61.63
0.48 | 2.3803 | 74.1
0.49 | 2.8034 | 89.07
0.5 | 3.3127 | 106.93