## Diode Characteristic (uA-mm)
VGS (V) | VDS = 0.000 V | VDS = 0.500 V
-1.25 | -3.3924 | -9.572
-1.24 | -3.2717 | -9.251
-1.23 | -3.1415 | -8.985
-1.22 | -3.0378 | -8.694
-1.21 | -2.9088 | -8.358
-1.2 | -2.8021 | -8.093
-1.19 | -2.6959 | -7.835
-1.18 | -2.5969 | -7.577
-1.17 | -2.4993 | -7.314
-1.16 | -2.3987 | -7.092
-1.15 | -2.3021 | -6.83
-1.14 | -2.2118 | -6.634
-1.13 | -2.1298 | -6.39
-1.12 | -2.047 | -6.223
-1.11 | -1.979 | -5.989
-1.1 | -1.8998 | -5.792
-1.09 | -1.83 | -5.585
-1.08 | -1.7588 | -5.418
-1.07 | -1.6936 | -5.21
-1.06 | -1.6225 | -5.034
-1.05 | -1.5609 | -4.8832
-1.04 | -1.5048 | -4.7007
-1.03 | -1.445 | -4.5305
-1.02 | -1.3835 | -4.3705
-1.01 | -1.3259 | -4.2187
-1 | -1.2744 | -4.0543
-0.99 | -1.2302 | -3.9083
-0.98 | -1.176 | -3.7803
-0.97 | -1.1317 | -3.6748
-0.96 | -1.0866 | -3.5233
-0.95 | -1.0385 | -3.4057
-0.94 | -0.9967 | -3.2801
-0.93 | -0.9562 | -3.1648
-0.92 | -0.9195 | -3.0497
-0.91 | -0.8865 | -2.9343
-0.9 | -0.8417 | -2.8345
-0.89 | -0.8099 | -2.7297
-0.88 | -0.7774 | -2.6453
-0.87 | -0.7418 | -2.544
-0.86 | -0.7157 | -2.4448
-0.85 | -0.6834 | -2.3604
-0.84 | -0.6551 | -2.2683
-0.83 | -0.6266 | -2.1884
-0.82 | -0.5986 | -2.1081
-0.81 | -0.5745 | -2.0375
-0.8 | -0.5503 | -1.9476
-0.79 | -0.5253 | -1.8716
-0.78 | -0.5014 | -1.8053
-0.77 | -0.4792 | -1.7257
-0.76 | -0.46146 | -1.6673
-0.75 | -0.44038 | -1.601
-0.74 | -0.42058 | -1.5498
-0.73 | -0.40441 | -1.4851
-0.72 | -0.38529 | -1.4316
-0.71 | -0.36473 | -1.3766
-0.7 | -0.34728 | -1.3201
-0.69 | -0.33215 | -1.2607
-0.68 | -0.31742 | -1.2122
-0.67 | -0.30365 | -1.1622
-0.66 | -0.28819 | -1.1168
-0.65 | -0.2749 | -1.0761
-0.64 | -0.26026 | -1.0417
-0.63 | -0.24946 | -0.9944
-0.62 | -0.23666 | -0.9538
-0.61 | -0.22388 | -0.9166
-0.6 | -0.21308 | -0.8776
-0.59 | -0.20206 | -0.8496
-0.58 | -0.19018 | -0.8076
-0.57 | -0.18197 | -0.7775
-0.56 | -0.17225 | -0.7449
-0.55 | -0.16405 | -0.7176
-0.54 | -0.15636 | -0.6819
-0.53 | -0.14832 | -0.6556
-0.52 | -0.14023 | -0.6293
-0.51 | -0.13348 | -0.6034
-0.5 | -0.1262 | -0.5769
-0.49 | -0.11862 | -0.5498
-0.48 | -0.11147 | -0.5244
-0.47 | -0.10588 | -0.506
-0.46 | -0.10054 | -0.48616
-0.45 | -0.09444 | -0.46544
-0.44 | -0.08917 | -0.44353
-0.43 | -0.08407 | -0.42558
-0.42 | -0.07947 | -0.4058
-0.41 | -0.07468 | -0.38877
-0.4 | -0.06999 | -0.37205
-0.39 | -0.06588 | -0.35501
-0.38 | -0.06187 | -0.342
-0.37 | -0.058 | -0.3215
-0.36 | -0.0546 | -0.30824
-0.35 | -0.05092 | -0.29369
-0.34 | -0.048379 | -0.28109
-0.33 | -0.045417 | -0.26763
-0.32 | -0.042409 | -0.25442
-0.31 | -0.039912 | -0.24216
-0.3 | -0.037102 | -0.22839
-0.29 | -0.034454 | -0.21754
-0.28 | -0.032284 | -0.20605
-0.27 | -0.029998 | -0.19685
-0.26 | -0.02793 | -0.18525
-0.25 | -0.025964 | -0.17487
-0.24 | -0.024137 | -0.16459
-0.23 | -0.022432 | -0.15682
-0.22 | -0.020812 | -0.14574
-0.21 | -0.019034 | -0.13689
-0.2 | -0.017594 | -0.12957
-0.19 | -0.016277 | -0.12054
-0.18 | -0.014878 | -0.11168
-0.17 | -0.013543 | -0.10442
-0.16 | -0.012461 | -0.09654
-0.15 | -0.011399 | -0.08932
-0.14 | -0.010375 | -0.08281
-0.13 | -0.0094 | -0.07603
-0.12 | -0.008511 | -0.07021
-0.11 | -0.007677 | -0.06506
-0.1 | -0.006854 | -0.05943
-0.09 | -0.00606 | -0.05448
-0.08 | -0.005391 | -0.05037
-0.07 | -0.00467 | -0.045412
-0.06 | -0.0039854 | -0.041728
-0.05 | -0.0033481 | -0.03778
-0.04 | -0.0026867 | -0.034484
-0.03 | -0.002058 | -0.031099
-0.02 | -0.0014112 | -0.028073
-0.01 | -0.0007236 | -0.025142
0 | -6.5e-06 | -0.022498
0.01 | 0.0007308 | -0.019924
0.02 | 0.001545 | -0.017679
0.03 | 0.002416 | -0.014786
0.04 | 0.003381 | -0.012298
0.05 | 0.00442 | -0.009629
0.06 | 0.0056385 | -0.006441
0.07 | 0.006942 | -0.002759
0.08 | 0.008383 | 0.0014252
0.09 | 0.010102 | 0.006522
0.1 | 0.012163 | 0.013137
0.11 | 0.014344 | 0.021468
0.12 | 0.01684 | 0.032114
0.13 | 0.019569 | 0.045573
0.14 | 0.022961 | 0.06252
0.15 | 0.026724 | 0.08448
0.16 | 0.031097 | 0.11268
0.17 | 0.035901 | 0.14689
0.18 | 0.041707 | 0.19075
0.19 | 0.048043 | 0.24522
0.2 | 0.055037 | 0.31119
0.21 | 0.06253 | 0.39516
0.22 | 0.07229 | 0.49605
0.23 | 0.0825 | 0.6147
0.24 | 0.0948 | 0.7667
0.25 | 0.1089 | 0.9524
0.26 | 0.12393 | 1.1758
0.27 | 0.14187 | 1.4466
0.28 | 0.16209 | 1.773
0.29 | 0.18562 | 2.1675
0.3 | 0.21093 | 2.6483
0.31 | 0.24044 | 3.2165
0.32 | 0.2734 | 3.9008
0.33 | 0.31172 | 4.7376
0.34 | 0.35571 | 5.726
0.35 | 0.40333 | 6.921
0.36 | 0.45824 | 8.36
0.37 | 0.5225 | 10.108
0.38 | 0.5889 | 12.174
0.39 | 0.672 | 14.677
0.4 | 0.7689 | 17.631
0.41 | 0.8819 | 21.298
0.42 | 1.0115 | 25.683
0.43 | 1.1694 | 30.97
0.44 | 1.3516 | 37.275
0.45 | 1.5724 | 44.889
0.46 | 1.8251 | 54.118
0.47 | 2.1362 | 64.99
0.48 | 2.5046 | 78.13
0.49 | 2.9427 | 94.19
0.5 | 3.4857 | 113.23