## Diode Characteristic (uA-mm)
VGS (V) | VDS = 0.000 V | VDS = 0.500 V
-1.25 | -4.439 | -12.781
-1.24 | -4.277 | -12.383
-1.23 | -4.0916 | -11.878
-1.22 | -3.9443 | -11.524
-1.21 | -3.8028 | -11.134
-1.2 | -3.6551 | -10.776
-1.19 | -3.5105 | -10.389
-1.18 | -3.382 | -10.066
-1.17 | -3.2473 | -9.727
-1.16 | -3.1257 | -9.373
-1.15 | -3.0092 | -9.08
-1.14 | -2.8864 | -8.788
-1.13 | -2.7657 | -8.455
-1.12 | -2.6508 | -8.197
-1.11 | -2.5507 | -7.856
-1.1 | -2.44 | -7.623
-1.09 | -2.3477 | -7.313
-1.08 | -2.2541 | -7.111
-1.07 | -2.1572 | -6.86
-1.06 | -2.0837 | -6.628
-1.05 | -2.0007 | -6.379
-1.04 | -1.925 | -6.163
-1.03 | -1.8451 | -5.969
-1.02 | -1.7739 | -5.771
-1.01 | -1.7007 | -5.573
-1 | -1.6436 | -5.362
-0.99 | -1.5699 | -5.171
-0.98 | -1.5015 | -5.023
-0.97 | -1.4477 | -4.792
-0.96 | -1.3857 | -4.6457
-0.95 | -1.3253 | -4.4667
-0.94 | -1.2679 | -4.3089
-0.93 | -1.2151 | -4.1588
-0.92 | -1.1671 | -4.0125
-0.91 | -1.1173 | -3.8843
-0.9 | -1.0784 | -3.7267
-0.89 | -1.0334 | -3.5654
-0.88 | -0.9887 | -3.4318
-0.87 | -0.9426 | -3.3299
-0.86 | -0.9059 | -3.206
-0.85 | -0.8655 | -3.0851
-0.84 | -0.826 | -2.9721
-0.83 | -0.7908 | -2.8472
-0.82 | -0.7586 | -2.7608
-0.81 | -0.721 | -2.6492
-0.8 | -0.6938 | -2.5531
-0.79 | -0.6625 | -2.4456
-0.78 | -0.6302 | -2.3458
-0.77 | -0.6045 | -2.2714
-0.76 | -0.5749 | -2.1608
-0.75 | -0.5466 | -2.0935
-0.74 | -0.526 | -2.0109
-0.73 | -0.503 | -1.9371
-0.72 | -0.4787 | -1.8623
-0.71 | -0.45382 | -1.7853
-0.7 | -0.43409 | -1.7184
-0.69 | -0.41498 | -1.6565
-0.68 | -0.3961 | -1.5826
-0.67 | -0.37621 | -1.5182
-0.66 | -0.35699 | -1.4585
-0.65 | -0.3411 | -1.3963
-0.64 | -0.32119 | -1.3415
-0.63 | -0.30985 | -1.2831
-0.62 | -0.29341 | -1.2327
-0.61 | -0.27886 | -1.1755
-0.6 | -0.26549 | -1.1314
-0.59 | -0.2515 | -1.0901
-0.58 | -0.23834 | -1.0443
-0.57 | -0.22537 | -0.9911
-0.56 | -0.2134 | -0.9524
-0.55 | -0.20348 | -0.9089
-0.54 | -0.19207 | -0.8703
-0.53 | -0.18154 | -0.836
-0.52 | -0.17235 | -0.7992
-0.51 | -0.16213 | -0.7706
-0.5 | -0.15521 | -0.7386
-0.49 | -0.14756 | -0.7062
-0.48 | -0.13829 | -0.6756
-0.47 | -0.13091 | -0.6459
-0.46 | -0.12254 | -0.621
-0.45 | -0.11647 | -0.5927
-0.44 | -0.10895 | -0.5616
-0.43 | -0.1031 | -0.5395
-0.42 | -0.09622 | -0.5163
-0.41 | -0.09044 | -0.49505
-0.4 | -0.08515 | -0.4729
-0.39 | -0.0796 | -0.452
-0.38 | -0.07494 | -0.43385
-0.37 | -0.07038 | -0.41771
-0.36 | -0.06581 | -0.39272
-0.35 | -0.06158 | -0.37763
-0.34 | -0.05765 | -0.35823
-0.33 | -0.05385 | -0.34302
-0.32 | -0.0506 | -0.32457
-0.31 | -0.047666 | -0.30728
-0.3 | -0.044728 | -0.29187
-0.29 | -0.041693 | -0.27842
-0.28 | -0.038522 | -0.26489
-0.27 | -0.035461 | -0.25262
-0.26 | -0.03337 | -0.23621
-0.25 | -0.030766 | -0.22383
-0.24 | -0.028557 | -0.21208
-0.23 | -0.026451 | -0.20122
-0.22 | -0.024502 | -0.18722
-0.21 | -0.022597 | -0.17848
-0.2 | -0.020717 | -0.16636
-0.19 | -0.019006 | -0.15546
-0.18 | -0.01735 | -0.14502
-0.17 | -0.015983 | -0.13491
-0.16 | -0.014432 | -0.12567
-0.15 | -0.013168 | -0.11659
-0.14 | -0.01203 | -0.10875
-0.13 | -0.010928 | -0.09989
-0.12 | -0.009833 | -0.09251
-0.11 | -0.008818 | -0.08605
-0.1 | -0.007918 | -0.07822
-0.09 | -0.007019 | -0.07176
-0.08 | -0.006067 | -0.06596
-0.07 | -0.005306 | -0.06024
-0.06 | -0.0045674 | -0.05458
-0.05 | -0.0038373 | -0.050048
-0.04 | -0.0030583 | -0.044668
-0.03 | -0.0023332 | -0.040653
-0.02 | -0.0015696 | -0.036694
-0.01 | -0.0008167 | -0.032882
0 | -1.39e-05 | -0.029122
0.01 | 0.0008644 | -0.025908
0.02 | 0.001716 | -0.02247
0.03 | 0.0027598 | -0.019238
0.04 | 0.0037949 | -0.016207
0.05 | 0.0050247 | -0.01274
0.06 | 0.006364 | -0.008856
0.07 | 0.007845 | -0.0046832
0.08 | 0.009592 | 0.0002322
0.09 | 0.011476 | 0.006203
0.1 | 0.013752 | 0.013481
0.11 | 0.016227 | 0.022699
0.12 | 0.019127 | 0.034217
0.13 | 0.022344 | 0.048945
0.14 | 0.026289 | 0.06746
0.15 | 0.030701 | 0.09081
0.16 | 0.035566 | 0.1205
0.17 | 0.041078 | 0.15658
0.18 | 0.047666 | 0.20315
0.19 | 0.054711 | 0.26047
0.2 | 0.06221 | 0.33058
0.21 | 0.07169 | 0.41845
0.22 | 0.08254 | 0.52444
0.23 | 0.09482 | 0.6496
0.24 | 0.10876 | 0.8076
0.25 | 0.1254 | 0.9996
0.26 | 0.14266 | 1.2289
0.27 | 0.16228 | 1.5105
0.28 | 0.18506 | 1.8493
0.29 | 0.21147 | 2.251
0.3 | 0.23993 | 2.7454
0.31 | 0.27448 | 3.333
0.32 | 0.3101 | 4.0317
0.33 | 0.35401 | 4.8863
0.34 | 0.40118 | 5.857
0.35 | 0.45474 | 7.068
0.36 | 0.51572 | 8.522
0.37 | 0.576 | 10.285
0.38 | 0.6586 | 12.383
0.39 | 0.7476 | 14.88
0.4 | 0.8557 | 17.914
0.41 | 0.9745 | 21.565
0.42 | 1.1175 | 26.01
0.43 | 1.2845 | 31.223
0.44 | 1.4759 | 37.576
0.45 | 1.6976 | 45.201
0.46 | 1.9756 | 54.456
0.47 | 2.2937 | 65.3
0.48 | 2.6859 | 78.67
0.49 | 3.1557 | 94.43
0.5 | 3.7295 | 113.3