## Diode Characteristic (uA-mm)
VGS (V) | VDS = 0.000 V | VDS = 0.500 V
-1.25 | -3.9694 | -11.181
-1.24 | -3.8211 | -10.789
-1.23 | -3.6498 | -10.427
-1.22 | -3.5348 | -10.097
-1.21 | -3.4422 | -9.756
-1.2 | -3.3002 | -9.378
-1.19 | -3.1673 | -9.084
-1.18 | -3.0379 | -8.814
-1.17 | -2.922 | -8.528
-1.16 | -2.817 | -8.268
-1.15 | -2.7089 | -7.95
-1.14 | -2.6041 | -7.672
-1.13 | -2.5263 | -7.453
-1.12 | -2.4274 | -7.214
-1.11 | -2.3124 | -6.969
-1.1 | -2.2224 | -6.71
-1.09 | -2.1447 | -6.476
-1.08 | -2.0622 | -6.289
-1.07 | -1.9726 | -6.065
-1.06 | -1.8987 | -5.837
-1.05 | -1.8293 | -5.639
-1.04 | -1.7549 | -5.447
-1.03 | -1.6903 | -5.258
-1.02 | -1.6188 | -5.079
-1.01 | -1.5504 | -4.9049
-1 | -1.4948 | -4.7199
-0.99 | -1.4372 | -4.5516
-0.98 | -1.3833 | -4.4043
-0.97 | -1.3247 | -4.2622
-0.96 | -1.277 | -4.1127
-0.95 | -1.23 | -3.9708
-0.94 | -1.1735 | -3.8162
-0.93 | -1.1314 | -3.6951
-0.92 | -1.0761 | -3.5573
-0.91 | -1.0345 | -3.4178
-0.9 | -0.9926 | -3.2823
-0.89 | -0.9565 | -3.1811
-0.88 | -0.9158 | -3.0663
-0.87 | -0.8778 | -2.9658
-0.86 | -0.8404 | -2.8453
-0.85 | -0.8055 | -2.7336
-0.84 | -0.773 | -2.6392
-0.83 | -0.7352 | -2.5397
-0.82 | -0.7056 | -2.4469
-0.81 | -0.6751 | -2.3557
-0.8 | -0.645 | -2.2614
-0.79 | -0.613 | -2.1834
-0.78 | -0.5828 | -2.0918
-0.77 | -0.5602 | -2.0195
-0.76 | -0.5349 | -1.9383
-0.75 | -0.5109 | -1.8667
-0.74 | -0.49606 | -1.8039
-0.73 | -0.47001 | -1.7353
-0.72 | -0.44775 | -1.6705
-0.71 | -0.42828 | -1.6007
-0.7 | -0.40733 | -1.5492
-0.69 | -0.38777 | -1.4828
-0.68 | -0.37153 | -1.4243
-0.67 | -0.35442 | -1.3683
-0.66 | -0.33722 | -1.3084
-0.65 | -0.32266 | -1.2531
-0.64 | -0.30627 | -1.2066
-0.63 | -0.2914 | -1.1555
-0.62 | -0.2771 | -1.1095
-0.61 | -0.26419 | -1.0603
-0.6 | -0.252 | -1.0205
-0.59 | -0.23714 | -0.9798
-0.58 | -0.22457 | -0.9356
-0.57 | -0.21337 | -0.8969
-0.56 | -0.20186 | -0.8609
-0.55 | -0.19168 | -0.8274
-0.54 | -0.18165 | -0.7857
-0.53 | -0.17187 | -0.7566
-0.52 | -0.1639 | -0.7276
-0.51 | -0.15453 | -0.6967
-0.5 | -0.14598 | -0.6678
-0.49 | -0.139 | -0.6367
-0.48 | -0.13081 | -0.6102
-0.47 | -0.12326 | -0.5819
-0.46 | -0.11656 | -0.5606
-0.45 | -0.1099 | -0.5331
-0.44 | -0.10301 | -0.5117
-0.43 | -0.09755 | -0.49011
-0.42 | -0.09222 | -0.46523
-0.41 | -0.08655 | -0.44704
-0.4 | -0.08098 | -0.42744
-0.39 | -0.07586 | -0.41091
-0.38 | -0.07198 | -0.39141
-0.37 | -0.06736 | -0.37416
-0.36 | -0.06312 | -0.35576
-0.35 | -0.05899 | -0.33804
-0.34 | -0.05501 | -0.3232
-0.33 | -0.05162 | -0.31021
-0.32 | -0.048878 | -0.29372
-0.31 | -0.045791 | -0.2787
-0.3 | -0.042732 | -0.26502
-0.29 | -0.039869 | -0.25168
-0.28 | -0.037042 | -0.23978
-0.27 | -0.034385 | -0.22612
-0.26 | -0.031925 | -0.21378
-0.25 | -0.029621 | -0.20362
-0.24 | -0.027627 | -0.19063
-0.23 | -0.025561 | -0.1803
-0.22 | -0.023517 | -0.16969
-0.21 | -0.021505 | -0.15947
-0.2 | -0.019948 | -0.14923
-0.19 | -0.018283 | -0.13869
-0.18 | -0.01666 | -0.13051
-0.17 | -0.015261 | -0.12129
-0.16 | -0.013988 | -0.1121
-0.15 | -0.0128 | -0.10438
-0.14 | -0.011575 | -0.09576
-0.13 | -0.010442 | -0.08887
-0.12 | -0.0095 | -0.0816
-0.11 | -0.008505 | -0.07533
-0.1 | -0.007592 | -0.06961
-0.09 | -0.006713 | -0.06307
-0.08 | -0.005894 | -0.05811
-0.07 | -0.005115 | -0.05305
-0.06 | -0.0043958 | -0.048105
-0.05 | -0.0036384 | -0.04395
-0.04 | -0.0029394 | -0.039868
-0.03 | -0.0022074 | -0.036307
-0.02 | -0.0015197 | -0.032605
-0.01 | -0.0007526 | -0.029361
0 | -4.71e-05 | -0.025951
0.01 | 0.0008004 | -0.022777
0.02 | 0.0016363 | -0.020033
0.03 | 0.0026233 | -0.016954
0.04 | 0.003628 | -0.013888
0.05 | 0.0048109 | -0.010848
0.06 | 0.006053 | -0.007354
0.07 | 0.007515 | -0.0032461
0.08 | 0.009129 | 0.0014096
0.09 | 0.011034 | 0.007496
0.1 | 0.013154 | 0.014618
0.11 | 0.015537 | 0.023834
0.12 | 0.018399 | 0.035436
0.13 | 0.021568 | 0.050173
0.14 | 0.025119 | 0.06841
0.15 | 0.029215 | 0.09168
0.16 | 0.034029 | 0.12181
0.17 | 0.039406 | 0.15926
0.18 | 0.045365 | 0.20608
0.19 | 0.052022 | 0.26259
0.2 | 0.05948 | 0.33393
0.21 | 0.0686 | 0.41947
0.22 | 0.07913 | 0.52774
0.23 | 0.0906 | 0.6528
0.24 | 0.10397 | 0.8057
0.25 | 0.11875 | 1.0018
0.26 | 0.13621 | 1.2301
0.27 | 0.15515 | 1.5101
0.28 | 0.17726 | 1.8435
0.29 | 0.20165 | 2.2493
0.3 | 0.22975 | 2.7353
0.31 | 0.26138 | 3.3124
0.32 | 0.29641 | 4.0144
0.33 | 0.33715 | 4.8527
0.34 | 0.38271 | 5.804
0.35 | 0.4329 | 7.021
0.36 | 0.49321 | 8.452
0.37 | 0.56238 | 10.199
0.38 | 0.6276 | 12.267
0.39 | 0.7169 | 14.752
0.4 | 0.8192 | 17.731
0.41 | 0.9326 | 21.29
0.42 | 1.0703 | 25.694
0.43 | 1.2322 | 30.873
0.44 | 1.4218 | 37.134
0.45 | 1.6398 | 44.571
0.46 | 1.9025 | 53.673
0.47 | 2.2207 | 64.45
0.48 | 2.5845 | 77.28
0.49 | 3.0412 | 93.01
0.5 | 3.5957 | 111.43