## Diode Characteristic (uA-mm)
VGS (V) | VDS = 0.000 V | VDS = 0.500 V
-1.25 | -3.4462 | -9.589
-1.24 | -3.313 | -9.316
-1.23 | -3.2026 | -9.019
-1.22 | -3.0786 | -8.677
-1.21 | -2.9696 | -8.423
-1.2 | -2.8749 | -8.171
-1.19 | -2.7593 | -7.907
-1.18 | -2.6677 | -7.645
-1.17 | -2.5809 | -7.43
-1.16 | -2.472 | -7.15
-1.15 | -2.3806 | -6.939
-1.14 | -2.2971 | -6.686
-1.13 | -2.2084 | -6.474
-1.12 | -2.1319 | -6.277
-1.11 | -2.0592 | -6.067
-1.1 | -1.9667 | -5.846
-1.09 | -1.9051 | -5.666
-1.08 | -1.8299 | -5.483
-1.07 | -1.7509 | -5.312
-1.06 | -1.6834 | -5.134
-1.05 | -1.627 | -4.9501
-1.04 | -1.5691 | -4.7638
-1.03 | -1.5061 | -4.6047
-1.02 | -1.4565 | -4.4649
-1.01 | -1.3921 | -4.298
-1 | -1.3431 | -4.1359
-0.99 | -1.2837 | -4.0079
-0.98 | -1.238 | -3.8627
-0.97 | -1.1976 | -3.7283
-0.96 | -1.1424 | -3.6062
-0.95 | -1.0979 | -3.501
-0.94 | -1.0569 | -3.358
-0.93 | -1.0134 | -3.2586
-0.92 | -0.9754 | -3.1546
-0.91 | -0.931 | -3.0312
-0.9 | -0.9002 | -2.9241
-0.89 | -0.8585 | -2.8134
-0.88 | -0.8288 | -2.7176
-0.87 | -0.7926 | -2.6166
-0.86 | -0.7589 | -2.5263
-0.85 | -0.7301 | -2.4296
-0.84 | -0.703 | -2.3439
-0.83 | -0.669 | -2.2665
-0.82 | -0.6396 | -2.1735
-0.81 | -0.6111 | -2.0905
-0.8 | -0.5882 | -2.0203
-0.79 | -0.5623 | -1.9506
-0.78 | -0.5368 | -1.8823
-0.77 | -0.5138 | -1.8159
-0.76 | -0.49373 | -1.7431
-0.75 | -0.46902 | -1.6789
-0.74 | -0.44927 | -1.6088
-0.73 | -0.43248 | -1.552
-0.72 | -0.41335 | -1.4916
-0.71 | -0.3973 | -1.4428
-0.7 | -0.37507 | -1.3825
-0.69 | -0.35998 | -1.3236
-0.68 | -0.34282 | -1.2782
-0.67 | -0.32672 | -1.233
-0.66 | -0.30903 | -1.1841
-0.65 | -0.297 | -1.1348
-0.64 | -0.28075 | -1.0918
-0.63 | -0.26925 | -1.0466
-0.62 | -0.25359 | -1.0043
-0.61 | -0.24272 | -0.9689
-0.6 | -0.23009 | -0.9271
-0.59 | -0.22069 | -0.8917
-0.58 | -0.20842 | -0.8586
-0.57 | -0.19921 | -0.8223
-0.56 | -0.18827 | -0.7855
-0.55 | -0.17905 | -0.7557
-0.54 | -0.16984 | -0.7205
-0.53 | -0.16153 | -0.6968
-0.52 | -0.15273 | -0.6703
-0.51 | -0.14488 | -0.6428
-0.5 | -0.13704 | -0.6157
-0.49 | -0.12959 | -0.588
-0.48 | -0.12162 | -0.5661
-0.47 | -0.11659 | -0.5393
-0.46 | -0.10947 | -0.5189
-0.45 | -0.10344 | -0.50001
-0.44 | -0.09813 | -0.47798
-0.43 | -0.09193 | -0.4564
-0.42 | -0.08604 | -0.43836
-0.41 | -0.08167 | -0.42048
-0.4 | -0.07625 | -0.3985
-0.39 | -0.07225 | -0.38562
-0.38 | -0.06743 | -0.36523
-0.37 | -0.06334 | -0.34952
-0.36 | -0.05934 | -0.33205
-0.35 | -0.05562 | -0.31733
-0.34 | -0.05221 | -0.30454
-0.33 | -0.04939 | -0.28901
-0.32 | -0.046173 | -0.27598
-0.31 | -0.043143 | -0.26498
-0.3 | -0.040292 | -0.24971
-0.29 | -0.03759 | -0.23707
-0.28 | -0.03501 | -0.22497
-0.27 | -0.032485 | -0.21497
-0.26 | -0.030095 | -0.20264
-0.25 | -0.028214 | -0.19125
-0.24 | -0.026157 | -0.17986
-0.23 | -0.024085 | -0.17008
-0.22 | -0.022262 | -0.15859
-0.21 | -0.020772 | -0.14881
-0.2 | -0.01894 | -0.13892
-0.19 | -0.017439 | -0.13041
-0.18 | -0.016006 | -0.12064
-0.17 | -0.014659 | -0.11198
-0.16 | -0.013393 | -0.1046
-0.15 | -0.012212 | -0.09634
-0.14 | -0.011153 | -0.08971
-0.13 | -0.010081 | -0.08285
-0.12 | -0.009153 | -0.07613
-0.11 | -0.008135 | -0.06963
-0.1 | -0.00728 | -0.06377
-0.09 | -0.006443 | -0.05864
-0.08 | -0.005716 | -0.05403
-0.07 | -0.0049873 | -0.048847
-0.06 | -0.0042462 | -0.044384
-0.05 | -0.0035452 | -0.040196
-0.04 | -0.0028368 | -0.036712
-0.03 | -0.0021635 | -0.033503
-0.02 | -0.001458 | -0.030101
-0.01 | -0.0007582 | -0.02671
0 | -1.51e-05 | -0.023489
0.01 | 0.0007949 | -0.020879
0.02 | 0.0015955 | -0.018127
0.03 | 0.0025634 | -0.015286
0.04 | 0.0034927 | -0.01258
0.05 | 0.0046101 | -0.009478
0.06 | 0.005826 | -0.006315
0.07 | 0.00721 | -0.0024952
0.08 | 0.008751 | 0.0020007
0.09 | 0.010459 | 0.007559
0.1 | 0.012624 | 0.014475
0.11 | 0.014879 | 0.023212
0.12 | 0.017487 | 0.034486
0.13 | 0.020496 | 0.048934
0.14 | 0.02384 | 0.06644
0.15 | 0.027626 | 0.08931
0.16 | 0.032004 | 0.11831
0.17 | 0.03713 | 0.15411
0.18 | 0.042826 | 0.19888
0.19 | 0.049263 | 0.25476
0.2 | 0.056706 | 0.32159
0.21 | 0.06387 | 0.40669
0.22 | 0.0739 | 0.50939
0.23 | 0.08503 | 0.628
0.24 | 0.09703 | 0.7819
0.25 | 0.11118 | 0.9682
0.26 | 0.12693 | 1.1914
0.27 | 0.14494 | 1.46
0.28 | 0.16562 | 1.7858
0.29 | 0.18836 | 2.1717
0.3 | 0.21471 | 2.6509
0.31 | 0.24325 | 3.2138
0.32 | 0.27721 | 3.892
0.33 | 0.31559 | 4.7003
0.34 | 0.35863 | 5.6812
0.35 | 0.40737 | 6.813
0.36 | 0.46294 | 8.187
0.37 | 0.52538 | 9.894
0.38 | 0.5893 | 11.911
0.39 | 0.6699 | 14.298
0.4 | 0.769 | 17.23
0.41 | 0.8801 | 20.729
0.42 | 1.0114 | 25
0.43 | 1.1634 | 30.025
0.44 | 1.3417 | 36.157
0.45 | 1.5507 | 43.487
0.46 | 1.7967 | 52.381
0.47 | 2.0973 | 62.75
0.48 | 2.4562 | 75.58
0.49 | 2.8864 | 90.77
0.5 | 3.4074 | 108.87