## Diode Characteristic (uA-mm)
VGS (V) | VDS = 0.000 V | VDS = 0.500 V
-1.25 | -3.281 | -8.86
-1.24 | -3.1543 | -8.613
-1.23 | -3.0513 | -8.34
-1.22 | -2.9452 | -8.018
-1.21 | -2.8328 | -7.777
-1.2 | -2.7265 | -7.553
-1.19 | -2.6185 | -7.275
-1.18 | -2.539 | -7.063
-1.17 | -2.4398 | -6.822
-1.16 | -2.36 | -6.618
-1.15 | -2.2601 | -6.404
-1.14 | -2.1788 | -6.211
-1.13 | -2.0991 | -5.996
-1.12 | -2.0144 | -5.811
-1.11 | -1.9347 | -5.627
-1.1 | -1.8728 | -5.434
-1.09 | -1.7995 | -5.251
-1.08 | -1.7354 | -5.062
-1.07 | -1.6716 | -4.8983
-1.06 | -1.609 | -4.736
-1.05 | -1.5467 | -4.5964
-1.04 | -1.4878 | -4.4132
-1.03 | -1.4364 | -4.2842
-1.02 | -1.3822 | -4.1462
-1.01 | -1.3283 | -4.0023
-1 | -1.2795 | -3.8388
-0.99 | -1.229 | -3.714
-0.98 | -1.1825 | -3.5862
-0.97 | -1.1329 | -3.4761
-0.96 | -1.0904 | -3.3532
-0.95 | -1.0552 | -3.2443
-0.94 | -1.0124 | -3.1225
-0.93 | -0.9709 | -3.0157
-0.92 | -0.9311 | -2.9127
-0.91 | -0.8948 | -2.811
-0.9 | -0.8578 | -2.715
-0.89 | -0.8217 | -2.6292
-0.88 | -0.7886 | -2.5306
-0.87 | -0.7556 | -2.4368
-0.86 | -0.7249 | -2.3495
-0.85 | -0.6951 | -2.2591
-0.84 | -0.6673 | -2.1868
-0.83 | -0.6411 | -2.0962
-0.82 | -0.611 | -2.0365
-0.81 | -0.5854 | -1.9619
-0.8 | -0.5617 | -1.8895
-0.79 | -0.536 | -1.8444
-0.78 | -0.5143 | -1.7481
-0.77 | -0.49708 | -1.6942
-0.76 | -0.47344 | -1.6242
-0.75 | -0.45233 | -1.5674
-0.74 | -0.43371 | -1.5094
-0.73 | -0.41488 | -1.4538
-0.72 | -0.39651 | -1.4016
-0.71 | -0.3801 | -1.3459
-0.7 | -0.36242 | -1.2964
-0.69 | -0.34454 | -1.2444
-0.68 | -0.32858 | -1.1931
-0.67 | -0.31214 | -1.1391
-0.66 | -0.29783 | -1.0995
-0.65 | -0.28537 | -1.0573
-0.64 | -0.27099 | -1.0178
-0.63 | -0.2566 | -0.9749
-0.62 | -0.2446 | -0.9414
-0.61 | -0.23281 | -0.9027
-0.6 | -0.22205 | -0.867
-0.59 | -0.21289 | -0.8285
-0.58 | -0.20172 | -0.8
-0.57 | -0.19075 | -0.7693
-0.56 | -0.18131 | -0.7348
-0.55 | -0.17194 | -0.7092
-0.54 | -0.16312 | -0.6778
-0.53 | -0.15495 | -0.6514
-0.52 | -0.14593 | -0.6245
-0.51 | -0.1391 | -0.6038
-0.5 | -0.1316 | -0.5752
-0.49 | -0.12473 | -0.5521
-0.48 | -0.11844 | -0.5309
-0.47 | -0.11126 | -0.5079
-0.46 | -0.10537 | -0.4857
-0.45 | -0.09911 | -0.46565
-0.44 | -0.09381 | -0.44604
-0.43 | -0.08835 | -0.42616
-0.42 | -0.08346 | -0.40849
-0.41 | -0.07851 | -0.38894
-0.4 | -0.07365 | -0.37108
-0.39 | -0.06971 | -0.3569
-0.38 | -0.06549 | -0.34063
-0.37 | -0.06151 | -0.32635
-0.36 | -0.05773 | -0.31265
-0.35 | -0.05396 | -0.30003
-0.34 | -0.05102 | -0.28449
-0.33 | -0.047984 | -0.27089
-0.32 | -0.044914 | -0.259
-0.31 | -0.042058 | -0.24486
-0.3 | -0.039308 | -0.23274
-0.29 | -0.036594 | -0.22045
-0.28 | -0.03424 | -0.20945
-0.27 | -0.031646 | -0.19822
-0.26 | -0.029485 | -0.18748
-0.25 | -0.027256 | -0.17664
-0.24 | -0.025485 | -0.16701
-0.23 | -0.023438 | -0.15674
-0.22 | -0.02177 | -0.14705
-0.21 | -0.020162 | -0.13873
-0.2 | -0.018692 | -0.12881
-0.19 | -0.016909 | -0.12018
-0.18 | -0.015494 | -0.11247
-0.17 | -0.014291 | -0.10381
-0.16 | -0.013158 | -0.09755
-0.15 | -0.011889 | -0.08906
-0.14 | -0.0108 | -0.08236
-0.13 | -0.009818 | -0.07588
-0.12 | -0.008927 | -0.07022
-0.11 | -0.007959 | -0.0644
-0.1 | -0.007123 | -0.05947
-0.09 | -0.00636 | -0.05379
-0.08 | -0.005657 | -0.049605
-0.07 | -0.0048616 | -0.04491
-0.06 | -0.0041379 | -0.040917
-0.05 | -0.0034858 | -0.037175
-0.04 | -0.002757 | -0.033763
-0.03 | -0.0021403 | -0.030765
-0.02 | -0.0014162 | -0.027596
-0.01 | -0.0007502 | -0.024779
0 | -1.79e-05 | -0.022025
0.01 | 0.0007726 | -0.019596
0.02 | 0.0015605 | -0.017166
0.03 | 0.0024744 | -0.014351
0.04 | 0.0034031 | -0.011835
0.05 | 0.0045464 | -0.009085
0.06 | 0.005689 | -0.00587
0.07 | 0.007053 | -0.0019405
0.08 | 0.00855 | 0.0024581
0.09 | 0.010388 | 0.007892
0.1 | 0.012354 | 0.015006
0.11 | 0.014552 | 0.023946
0.12 | 0.017054 | 0.035391
0.13 | 0.020188 | 0.049544
0.14 | 0.023368 | 0.06792
0.15 | 0.027194 | 0.09066
0.16 | 0.031618 | 0.11981
0.17 | 0.036673 | 0.15567
0.18 | 0.042221 | 0.20087
0.19 | 0.048577 | 0.25771
0.2 | 0.055962 | 0.32558
0.21 | 0.06358 | 0.411
0.22 | 0.07282 | 0.5135
0.23 | 0.08322 | 0.6346
0.24 | 0.09539 | 0.7872
0.25 | 0.10996 | 0.9757
0.26 | 0.12564 | 1.1997
0.27 | 0.14261 | 1.4721
0.28 | 0.16331 | 1.7967
0.29 | 0.18524 | 2.1887
0.3 | 0.21071 | 2.6627
0.31 | 0.24071 | 3.2252
0.32 | 0.27327 | 3.9018
0.33 | 0.30984 | 4.7255
0.34 | 0.35195 | 5.69
0.35 | 0.39896 | 6.857
0.36 | 0.45451 | 8.283
0.37 | 0.51759 | 9.967
0.38 | 0.5816 | 11.988
0.39 | 0.6635 | 14.421
0.4 | 0.7588 | 17.307
0.41 | 0.8706 | 20.844
0.42 | 1.0015 | 25.119
0.43 | 1.1491 | 30.18
0.44 | 1.3297 | 36.232
0.45 | 1.5406 | 43.628
0.46 | 1.7973 | 52.594
0.47 | 2.0948 | 63.07
0.48 | 2.452 | 75.67
0.49 | 2.8942 | 91.02
0.5 | 3.4096 | 109.27