## Diode Characteristic (uA-mm)
VGS (V) | VDS = 0.000 V | VDS = 0.500 V
-1.25 | -3.1702 | -8.622
-1.24 | -3.0446 | -8.35
-1.23 | -2.9367 | -8.117
-1.22 | -2.8326 | -7.815
-1.21 | -2.721 | -7.592
-1.2 | -2.6416 | -7.331
-1.19 | -2.5426 | -7.111
-1.18 | -2.445 | -6.89
-1.17 | -2.3608 | -6.663
-1.16 | -2.2573 | -6.461
-1.15 | -2.1784 | -6.289
-1.14 | -2.1137 | -6.05
-1.13 | -2.0385 | -5.875
-1.12 | -1.9638 | -5.681
-1.11 | -1.8811 | -5.477
-1.1 | -1.8201 | -5.307
-1.09 | -1.7531 | -5.126
-1.08 | -1.6878 | -4.9442
-1.07 | -1.6266 | -4.7725
-1.06 | -1.5655 | -4.626
-1.05 | -1.5032 | -4.4755
-1.04 | -1.4402 | -4.3207
-1.03 | -1.3879 | -4.1776
-1.02 | -1.3374 | -4.041
-1.01 | -1.2852 | -3.9098
-1 | -1.2354 | -3.7934
-0.99 | -1.1904 | -3.6581
-0.98 | -1.1459 | -3.5278
-0.97 | -1.1019 | -3.4027
-0.96 | -1.0563 | -3.2815
-0.95 | -1.0214 | -3.183
-0.94 | -0.9792 | -3.0758
-0.93 | -0.9408 | -2.9602
-0.92 | -0.9058 | -2.8579
-0.91 | -0.8671 | -2.7454
-0.9 | -0.832 | -2.6643
-0.89 | -0.7984 | -2.5574
-0.88 | -0.7683 | -2.4759
-0.87 | -0.7381 | -2.3859
-0.86 | -0.7112 | -2.3045
-0.85 | -0.6741 | -2.2249
-0.84 | -0.6466 | -2.1457
-0.83 | -0.622 | -2.0631
-0.82 | -0.5975 | -1.9861
-0.81 | -0.5711 | -1.9205
-0.8 | -0.5468 | -1.8531
-0.79 | -0.5224 | -1.7828
-0.78 | -0.5013 | -1.715
-0.77 | -0.47994 | -1.658
-0.76 | -0.45922 | -1.5959
-0.75 | -0.43985 | -1.5311
-0.74 | -0.42144 | -1.476
-0.73 | -0.40328 | -1.4174
-0.72 | -0.38531 | -1.3803
-0.71 | -0.36993 | -1.3239
-0.7 | -0.35401 | -1.2791
-0.69 | -0.33799 | -1.2295
-0.68 | -0.32175 | -1.1845
-0.67 | -0.3073 | -1.134
-0.66 | -0.29408 | -1.089
-0.65 | -0.28086 | -1.0495
-0.64 | -0.26742 | -1.0122
-0.63 | -0.25423 | -0.971
-0.62 | -0.24189 | -0.9281
-0.61 | -0.22984 | -0.8954
-0.6 | -0.21972 | -0.8607
-0.59 | -0.20838 | -0.8292
-0.58 | -0.19922 | -0.7913
-0.57 | -0.18964 | -0.7611
-0.56 | -0.17908 | -0.7336
-0.55 | -0.16978 | -0.7048
-0.54 | -0.16114 | -0.6766
-0.53 | -0.15307 | -0.6468
-0.52 | -0.1447 | -0.6223
-0.51 | -0.13793 | -0.595
-0.5 | -0.13008 | -0.5746
-0.49 | -0.12323 | -0.548
-0.48 | -0.11579 | -0.5254
-0.47 | -0.10981 | -0.5029
-0.46 | -0.10416 | -0.48374
-0.45 | -0.09855 | -0.46713
-0.44 | -0.09308 | -0.44727
-0.43 | -0.08761 | -0.42951
-0.42 | -0.08319 | -0.40913
-0.41 | -0.07784 | -0.39002
-0.4 | -0.07366 | -0.37168
-0.39 | -0.06921 | -0.35573
-0.38 | -0.06485 | -0.34263
-0.37 | -0.06098 | -0.32654
-0.36 | -0.0571 | -0.3133
-0.35 | -0.05353 | -0.29949
-0.34 | -0.05006 | -0.28628
-0.33 | -0.047473 | -0.27227
-0.32 | -0.044329 | -0.25954
-0.31 | -0.041335 | -0.24669
-0.3 | -0.038716 | -0.23519
-0.29 | -0.036215 | -0.22299
-0.28 | -0.033658 | -0.21082
-0.27 | -0.031307 | -0.19918
-0.26 | -0.029364 | -0.18891
-0.25 | -0.027292 | -0.17784
-0.24 | -0.025406 | -0.16743
-0.23 | -0.023432 | -0.15598
-0.22 | -0.021718 | -0.14709
-0.21 | -0.020203 | -0.13795
-0.2 | -0.018415 | -0.12894
-0.19 | -0.01693 | -0.12116
-0.18 | -0.015577 | -0.11194
-0.17 | -0.014381 | -0.10321
-0.16 | -0.013078 | -0.09656
-0.15 | -0.011983 | -0.08926
-0.14 | -0.010809 | -0.08241
-0.13 | -0.009866 | -0.07609
-0.12 | -0.008834 | -0.07007
-0.11 | -0.00799 | -0.06446
-0.1 | -0.007112 | -0.05868
-0.09 | -0.006358 | -0.05412
-0.08 | -0.00555 | -0.049264
-0.07 | -0.0048205 | -0.045063
-0.06 | -0.0041342 | -0.040931
-0.05 | -0.0034275 | -0.037308
-0.04 | -0.0027735 | -0.033739
-0.03 | -0.0020873 | -0.030616
-0.02 | -0.0014193 | -0.02747
-0.01 | -0.0007052 | -0.024859
0 | -1.25e-05 | -0.021551
0.01 | 0.0007484 | -0.01915
0.02 | 0.0015381 | -0.016683
0.03 | 0.0024507 | -0.014123
0.04 | 0.0033965 | -0.011458
0.05 | 0.004496 | -0.008734
0.06 | 0.0056679 | -0.005571
0.07 | 0.007055 | -0.0018533
0.08 | 0.008544 | 0.0026536
0.09 | 0.010293 | 0.008116
0.1 | 0.01225 | 0.0151
0.11 | 0.014625 | 0.023812
0.12 | 0.017188 | 0.03535
0.13 | 0.020057 | 0.049635
0.14 | 0.023325 | 0.06746
0.15 | 0.027348 | 0.09032
0.16 | 0.031768 | 0.11968
0.17 | 0.036739 | 0.15602
0.18 | 0.042196 | 0.20099
0.19 | 0.048874 | 0.25699
0.2 | 0.056326 | 0.32628
0.21 | 0.06333 | 0.41107
0.22 | 0.07321 | 0.51454
0.23 | 0.08417 | 0.6336
0.24 | 0.09668 | 0.7876
0.25 | 0.11041 | 0.9754
0.26 | 0.12606 | 1.2002
0.27 | 0.14437 | 1.4694
0.28 | 0.16444 | 1.7942
0.29 | 0.18805 | 2.1867
0.3 | 0.214 | 2.6536
0.31 | 0.24365 | 3.2171
0.32 | 0.27708 | 3.894
0.33 | 0.31479 | 4.6925
0.34 | 0.35775 | 5.6687
0.35 | 0.40639 | 6.789
0.36 | 0.46283 | 8.175
0.37 | 0.5249 | 9.859
0.38 | 0.5896 | 11.859
0.39 | 0.6735 | 14.247
0.4 | 0.7695 | 17.098
0.41 | 0.8803 | 20.58
0.42 | 1.0136 | 24.772
0.43 | 1.1658 | 29.794
0.44 | 1.3448 | 35.73
0.45 | 1.551 | 42.98
0.46 | 1.804 | 51.718
0.47 | 2.1021 | 62.03
0.48 | 2.4498 | 74.39
0.49 | 2.8864 | 89.46
0.5 | 3.4011 | 107.32