## Diode Characteristic (uA-mm)
VGS (V) | VDS = 0.000 V | VDS = 0.500 V
-1.25 | -3.014 | -8.054
-1.24 | -2.8966 | -7.79
-1.23 | -2.7921 | -7.555
-1.22 | -2.6959 | -7.313
-1.21 | -2.5803 | -7.12
-1.2 | -2.4933 | -6.843
-1.19 | -2.407 | -6.619
-1.18 | -2.3217 | -6.453
-1.17 | -2.238 | -6.231
-1.16 | -2.1734 | -6.023
-1.15 | -2.0865 | -5.851
-1.14 | -2.0121 | -5.649
-1.13 | -1.9306 | -5.469
-1.12 | -1.8667 | -5.312
-1.11 | -1.8044 | -5.111
-1.1 | -1.7392 | -4.9808
-1.09 | -1.6723 | -4.7958
-1.08 | -1.6107 | -4.6416
-1.07 | -1.5597 | -4.4926
-1.06 | -1.4933 | -4.3431
-1.05 | -1.4435 | -4.2043
-1.04 | -1.3842 | -4.0708
-1.03 | -1.3305 | -3.942
-1.02 | -1.2865 | -3.8147
-1.01 | -1.236 | -3.677
-1 | -1.1937 | -3.543
-0.99 | -1.1486 | -3.4318
-0.98 | -1.1093 | -3.3123
-0.97 | -1.0622 | -3.2005
-0.96 | -1.0173 | -3.1012
-0.95 | -0.9761 | -2.9787
-0.94 | -0.9409 | -2.8901
-0.93 | -0.9047 | -2.788
-0.92 | -0.8695 | -2.6955
-0.91 | -0.8402 | -2.5959
-0.9 | -0.8082 | -2.51
-0.89 | -0.7707 | -2.4244
-0.88 | -0.7423 | -2.3413
-0.87 | -0.7161 | -2.2664
-0.86 | -0.6838 | -2.1788
-0.85 | -0.6593 | -2.1155
-0.84 | -0.63 | -2.029
-0.83 | -0.6042 | -1.9588
-0.82 | -0.5781 | -1.8854
-0.81 | -0.5567 | -1.8224
-0.8 | -0.533 | -1.7571
-0.79 | -0.5111 | -1.6879
-0.78 | -0.49244 | -1.6317
-0.77 | -0.47039 | -1.5818
-0.76 | -0.44946 | -1.5292
-0.75 | -0.43011 | -1.4719
-0.74 | -0.41205 | -1.4199
-0.73 | -0.39398 | -1.3607
-0.72 | -0.37816 | -1.3134
-0.71 | -0.36035 | -1.2651
-0.7 | -0.34413 | -1.2175
-0.69 | -0.3287 | -1.1694
-0.68 | -0.31245 | -1.122
-0.67 | -0.29835 | -1.0823
-0.66 | -0.28539 | -1.0467
-0.65 | -0.27245 | -1.0038
-0.64 | -0.25881 | -0.9698
-0.63 | -0.248 | -0.928
-0.62 | -0.23558 | -0.894
-0.61 | -0.22391 | -0.8579
-0.6 | -0.2129 | -0.8254
-0.59 | -0.20313 | -0.7897
-0.58 | -0.19301 | -0.7608
-0.57 | -0.18493 | -0.7302
-0.56 | -0.17514 | -0.7014
-0.55 | -0.16743 | -0.6736
-0.54 | -0.15805 | -0.6488
-0.53 | -0.15008 | -0.6231
-0.52 | -0.14125 | -0.5962
-0.51 | -0.13462 | -0.5728
-0.5 | -0.12709 | -0.5494
-0.49 | -0.12032 | -0.5304
-0.48 | -0.11302 | -0.509
-0.47 | -0.10766 | -0.48728
-0.46 | -0.10204 | -0.46982
-0.45 | -0.09701 | -0.4482
-0.44 | -0.09128 | -0.42938
-0.43 | -0.08624 | -0.4133
-0.42 | -0.08119 | -0.39444
-0.41 | -0.07674 | -0.37636
-0.4 | -0.0721 | -0.35976
-0.39 | -0.06861 | -0.34554
-0.38 | -0.06413 | -0.33008
-0.37 | -0.05996 | -0.31469
-0.36 | -0.05651 | -0.30058
-0.35 | -0.05309 | -0.28549
-0.34 | -0.049961 | -0.27407
-0.33 | -0.046514 | -0.26259
-0.32 | -0.043677 | -0.24958
-0.31 | -0.040946 | -0.23672
-0.3 | -0.038412 | -0.22533
-0.29 | -0.035816 | -0.21249
-0.28 | -0.033579 | -0.20206
-0.27 | -0.031245 | -0.19041
-0.26 | -0.029143 | -0.18065
-0.25 | -0.027229 | -0.17001
-0.24 | -0.025127 | -0.15947
-0.23 | -0.023338 | -0.1498
-0.22 | -0.021586 | -0.14111
-0.21 | -0.019898 | -0.13233
-0.2 | -0.018388 | -0.12381
-0.19 | -0.016822 | -0.11623
-0.18 | -0.015412 | -0.10729
-0.17 | -0.014243 | -0.09979
-0.16 | -0.013083 | -0.09266
-0.15 | -0.011803 | -0.0858
-0.14 | -0.010771 | -0.0786
-0.13 | -0.009787 | -0.07358
-0.12 | -0.008847 | -0.06734
-0.11 | -0.008021 | -0.06193
-0.1 | -0.007138 | -0.05691
-0.09 | -0.006274 | -0.05212
-0.08 | -0.005568 | -0.047584
-0.07 | -0.0047983 | -0.04345
-0.06 | -0.0041297 | -0.03932
-0.05 | -0.0034292 | -0.035667
-0.04 | -0.0027743 | -0.032631
-0.03 | -0.0020976 | -0.02954
-0.02 | -0.0014265 | -0.026625
-0.01 | -0.0007224 | -0.023874
0 | 2.14e-05 | -0.020844
0.01 | 0.000742 | -0.018603
0.02 | 0.0015802 | -0.016034
0.03 | 0.0024509 | -0.013719
0.04 | 0.0034296 | -0.011023
0.05 | 0.0044868 | -0.008463
0.06 | 0.0056767 | -0.00535
0.07 | 0.007015 | -0.0017516
0.08 | 0.008513 | 0.0026127
0.09 | 0.010247 | 0.008034
0.1 | 0.012155 | 0.014934
0.11 | 0.014451 | 0.02364
0.12 | 0.016964 | 0.03519
0.13 | 0.019723 | 0.049211
0.14 | 0.022985 | 0.06684
0.15 | 0.026903 | 0.08999
0.16 | 0.031153 | 0.11961
0.17 | 0.035895 | 0.15565
0.18 | 0.041562 | 0.19987
0.19 | 0.047748 | 0.25606
0.2 | 0.054799 | 0.32483
0.21 | 0.06211 | 0.40853
0.22 | 0.07154 | 0.51064
0.23 | 0.08194 | 0.63
0.24 | 0.09384 | 0.7855
0.25 | 0.10758 | 0.9718
0.26 | 0.12304 | 1.1959
0.27 | 0.14042 | 1.4632
0.28 | 0.15962 | 1.7911
0.29 | 0.18236 | 2.1814
0.3 | 0.20766 | 2.648
0.31 | 0.2361 | 3.2235
0.32 | 0.26799 | 3.8948
0.33 | 0.3044 | 4.7145
0.34 | 0.34644 | 5.6968
0.35 | 0.39311 | 6.829
0.36 | 0.44728 | 8.231
0.37 | 0.50982 | 9.931
0.38 | 0.5706 | 11.951
0.39 | 0.6547 | 14.38
0.4 | 0.7475 | 17.246
0.41 | 0.856 | 20.777
0.42 | 0.9849 | 25.034
0.43 | 1.1321 | 30.141
0.44 | 1.3129 | 36.189
0.45 | 1.5162 | 43.57
0.46 | 1.7675 | 52.489
0.47 | 2.0675 | 62.97
0.48 | 2.4188 | 75.67
0.49 | 2.8605 | 90.91
0.5 | 3.3791 | 109.08