## Diode Characteristic (uA-mm)
VGS (V) | VDS = 0.000 V | VDS = 0.500 V
-1.25 | -3.1387 | -8.564
-1.24 | -3.0072 | -8.354
-1.23 | -2.8846 | -8.06
-1.22 | -2.776 | -7.785
-1.21 | -2.6812 | -7.56
-1.2 | -2.5991 | -7.313
-1.19 | -2.5039 | -7.069
-1.18 | -2.4119 | -6.845
-1.17 | -2.3116 | -6.666
-1.16 | -2.2425 | -6.413
-1.15 | -2.1372 | -6.207
-1.14 | -2.0704 | -5.998
-1.13 | -1.9989 | -5.814
-1.12 | -1.9269 | -5.634
-1.11 | -1.8458 | -5.443
-1.1 | -1.7863 | -5.269
-1.09 | -1.7222 | -5.112
-1.08 | -1.6517 | -4.9271
-1.07 | -1.5919 | -4.7645
-1.06 | -1.5265 | -4.585
-1.05 | -1.4777 | -4.4476
-1.04 | -1.4165 | -4.3062
-1.03 | -1.3648 | -4.1531
-1.02 | -1.3085 | -4.0393
-1.01 | -1.261 | -3.9045
-1 | -1.2135 | -3.7935
-0.99 | -1.164 | -3.6357
-0.98 | -1.1156 | -3.5233
-0.97 | -1.08 | -3.3998
-0.96 | -1.0365 | -3.2629
-0.95 | -0.9988 | -3.1544
-0.94 | -0.9627 | -3.0528
-0.93 | -0.9224 | -2.9457
-0.92 | -0.8905 | -2.8494
-0.91 | -0.8561 | -2.7449
-0.9 | -0.8139 | -2.6436
-0.89 | -0.7837 | -2.5557
-0.88 | -0.7519 | -2.462
-0.87 | -0.7243 | -2.3847
-0.86 | -0.6921 | -2.3026
-0.85 | -0.6645 | -2.2168
-0.84 | -0.6368 | -2.1244
-0.83 | -0.609 | -2.0593
-0.82 | -0.5827 | -1.9753
-0.81 | -0.5613 | -1.9185
-0.8 | -0.5444 | -1.8501
-0.79 | -0.518 | -1.7714
-0.78 | -0.49465 | -1.7174
-0.77 | -0.47852 | -1.6411
-0.76 | -0.45353 | -1.5861
-0.75 | -0.43794 | -1.5276
-0.74 | -0.41766 | -1.4767
-0.73 | -0.39923 | -1.4247
-0.72 | -0.38075 | -1.3776
-0.71 | -0.36186 | -1.3254
-0.7 | -0.34633 | -1.2726
-0.69 | -0.33362 | -1.2285
-0.68 | -0.31957 | -1.1844
-0.67 | -0.30542 | -1.1365
-0.66 | -0.2888 | -1.0891
-0.65 | -0.27381 | -1.0436
-0.64 | -0.26316 | -1.0092
-0.63 | -0.25321 | -0.9694
-0.62 | -0.24034 | -0.9257
-0.61 | -0.22861 | -0.8946
-0.6 | -0.21814 | -0.8622
-0.59 | -0.20638 | -0.8253
-0.58 | -0.19573 | -0.7958
-0.57 | -0.18685 | -0.7632
-0.56 | -0.17754 | -0.7331
-0.55 | -0.16998 | -0.6995
-0.54 | -0.15883 | -0.6746
-0.53 | -0.15187 | -0.6495
-0.52 | -0.14497 | -0.6219
-0.51 | -0.13615 | -0.5942
-0.5 | -0.12942 | -0.5704
-0.49 | -0.12204 | -0.547
-0.48 | -0.11562 | -0.5269
-0.47 | -0.1092 | -0.504
-0.46 | -0.1037 | -0.48723
-0.45 | -0.09693 | -0.46851
-0.44 | -0.09248 | -0.4474
-0.43 | -0.0871 | -0.42951
-0.42 | -0.08192 | -0.40914
-0.41 | -0.07687 | -0.39012
-0.4 | -0.07312 | -0.37651
-0.39 | -0.06884 | -0.35842
-0.38 | -0.06483 | -0.34352
-0.37 | -0.06092 | -0.32786
-0.36 | -0.05688 | -0.31477
-0.35 | -0.05335 | -0.2987
-0.34 | -0.05055 | -0.28739
-0.33 | -0.047277 | -0.27413
-0.32 | -0.044233 | -0.25851
-0.31 | -0.041287 | -0.24766
-0.3 | -0.038653 | -0.23509
-0.29 | -0.036055 | -0.22327
-0.28 | -0.033628 | -0.21194
-0.27 | -0.031038 | -0.20003
-0.26 | -0.02887 | -0.18854
-0.25 | -0.026761 | -0.17802
-0.24 | -0.024958 | -0.16714
-0.23 | -0.023043 | -0.15849
-0.22 | -0.021313 | -0.14765
-0.21 | -0.019661 | -0.13887
-0.2 | -0.018103 | -0.13009
-0.19 | -0.016599 | -0.12169
-0.18 | -0.015312 | -0.11339
-0.17 | -0.014044 | -0.10477
-0.16 | -0.012853 | -0.09746
-0.15 | -0.011708 | -0.09004
-0.14 | -0.010667 | -0.08327
-0.13 | -0.009696 | -0.07637
-0.12 | -0.008729 | -0.07047
-0.11 | -0.007803 | -0.06595
-0.1 | -0.007006 | -0.06022
-0.09 | -0.006182 | -0.05542
-0.08 | -0.005466 | -0.05059
-0.07 | -0.0047057 | -0.045867
-0.06 | -0.0040571 | -0.041347
-0.05 | -0.0033802 | -0.037952
-0.04 | -0.0027267 | -0.034512
-0.03 | -0.0020871 | -0.031363
-0.02 | -0.0014086 | -0.028171
-0.01 | -0.0007564 | -0.02512
0 | -1.75e-05 | -0.022112
0.01 | 0.0007482 | -0.019633
0.02 | 0.0015407 | -0.01714
0.03 | 0.0024418 | -0.014702
0.04 | 0.0033807 | -0.011998
0.05 | 0.0044639 | -0.009088
0.06 | 0.0056502 | -0.005845
0.07 | 0.006912 | -0.0021562
0.08 | 0.008552 | 0.0024144
0.09 | 0.010221 | 0.008035
0.1 | 0.012157 | 0.015025
0.11 | 0.014312 | 0.024043
0.12 | 0.016999 | 0.035564
0.13 | 0.019896 | 0.050124
0.14 | 0.023175 | 0.06805
0.15 | 0.026916 | 0.09117
0.16 | 0.031462 | 0.12051
0.17 | 0.036267 | 0.1573
0.18 | 0.041722 | 0.20276
0.19 | 0.048191 | 0.25909
0.2 | 0.055723 | 0.32796
0.21 | 0.06322 | 0.41429
0.22 | 0.07252 | 0.51834
0.23 | 0.08355 | 0.6395
0.24 | 0.09612 | 0.7914
0.25 | 0.10993 | 0.9795
0.26 | 0.12563 | 1.206
0.27 | 0.14318 | 1.4745
0.28 | 0.16416 | 1.8027
0.29 | 0.18747 | 2.195
0.3 | 0.21291 | 2.6762
0.31 | 0.24275 | 3.2375
0.32 | 0.27551 | 3.9165
0.33 | 0.31415 | 4.7369
0.34 | 0.35775 | 5.699
0.35 | 0.40716 | 6.858
0.36 | 0.4616 | 8.284
0.37 | 0.52471 | 9.982
0.38 | 0.5924 | 12.017
0.39 | 0.6779 | 14.426
0.4 | 0.7751 | 17.325
0.41 | 0.8892 | 20.848
0.42 | 1.0195 | 25.069
0.43 | 1.1756 | 30.188
0.44 | 1.352 | 36.301
0.45 | 1.5682 | 43.647
0.46 | 1.8253 | 52.485
0.47 | 2.125 | 62.93
0.48 | 2.4927 | 75.68
0.49 | 2.9346 | 90.88
0.5 | 3.4729 | 109.22