## Diode Characteristic (uA-mm)
VGS (V) | VDS = 0.000 V | VDS = 0.500 V
-1.25 | -3.3235 | -9.09
-1.24 | -3.1938 | -8.821
-1.23 | -3.0892 | -8.528
-1.22 | -2.9751 | -8.205
-1.21 | -2.8713 | -8.003
-1.2 | -2.7686 | -7.754
-1.19 | -2.6623 | -7.463
-1.18 | -2.5583 | -7.228
-1.17 | -2.4748 | -6.974
-1.16 | -2.3849 | -6.803
-1.15 | -2.3066 | -6.568
-1.14 | -2.2111 | -6.348
-1.13 | -2.1406 | -6.169
-1.12 | -2.0683 | -5.959
-1.11 | -1.9906 | -5.73
-1.1 | -1.9031 | -5.559
-1.09 | -1.8422 | -5.356
-1.08 | -1.7722 | -5.217
-1.07 | -1.7115 | -5.04
-1.06 | -1.6533 | -4.8995
-1.05 | -1.591 | -4.6881
-1.04 | -1.5222 | -4.55
-1.03 | -1.4718 | -4.3871
-1.02 | -1.4188 | -4.2535
-1.01 | -1.3563 | -4.0906
-1 | -1.302 | -3.9574
-0.99 | -1.2548 | -3.8362
-0.98 | -1.2065 | -3.6984
-0.97 | -1.1624 | -3.5856
-0.96 | -1.1175 | -3.4571
-0.95 | -1.0785 | -3.3192
-0.94 | -1.037 | -3.2181
-0.93 | -0.9915 | -3.1047
-0.92 | -0.953 | -3.0102
-0.91 | -0.9167 | -2.8937
-0.9 | -0.8814 | -2.7949
-0.89 | -0.8453 | -2.6843
-0.88 | -0.8134 | -2.602
-0.87 | -0.7772 | -2.5011
-0.86 | -0.7464 | -2.4189
-0.85 | -0.7145 | -2.334
-0.84 | -0.6831 | -2.2588
-0.83 | -0.6554 | -2.1717
-0.82 | -0.6271 | -2.0904
-0.81 | -0.5984 | -2.0196
-0.8 | -0.575 | -1.9547
-0.79 | -0.5518 | -1.8552
-0.78 | -0.5284 | -1.8051
-0.77 | -0.5062 | -1.7427
-0.76 | -0.48533 | -1.6699
-0.75 | -0.46585 | -1.6049
-0.74 | -0.44372 | -1.5473
-0.73 | -0.4238 | -1.4789
-0.72 | -0.40668 | -1.4296
-0.71 | -0.38664 | -1.3754
-0.7 | -0.37208 | -1.3285
-0.69 | -0.35413 | -1.283
-0.68 | -0.33701 | -1.2364
-0.67 | -0.32019 | -1.1871
-0.66 | -0.30597 | -1.1406
-0.65 | -0.29175 | -1.0941
-0.64 | -0.27992 | -1.0508
-0.63 | -0.26479 | -1.012
-0.62 | -0.2537 | -0.9797
-0.61 | -0.24135 | -0.9347
-0.6 | -0.22961 | -0.9041
-0.59 | -0.2186 | -0.863
-0.58 | -0.20718 | -0.8315
-0.57 | -0.19646 | -0.7979
-0.56 | -0.18737 | -0.7682
-0.55 | -0.17825 | -0.7352
-0.54 | -0.16977 | -0.7042
-0.53 | -0.15972 | -0.6795
-0.52 | -0.15134 | -0.6474
-0.51 | -0.14333 | -0.6222
-0.5 | -0.13592 | -0.598
-0.49 | -0.12835 | -0.5741
-0.48 | -0.12144 | -0.5498
-0.47 | -0.11554 | -0.5265
-0.46 | -0.10938 | -0.5051
-0.45 | -0.10265 | -0.48824
-0.44 | -0.09723 | -0.46768
-0.43 | -0.09152 | -0.44691
-0.42 | -0.08625 | -0.42558
-0.41 | -0.08114 | -0.40717
-0.4 | -0.0761 | -0.3895
-0.39 | -0.07188 | -0.37096
-0.38 | -0.06765 | -0.3551
-0.37 | -0.06379 | -0.34204
-0.36 | -0.05964 | -0.32535
-0.35 | -0.05571 | -0.31141
-0.34 | -0.05252 | -0.2954
-0.33 | -0.049403 | -0.28212
-0.32 | -0.046036 | -0.26916
-0.31 | -0.043069 | -0.25509
-0.3 | -0.040097 | -0.24227
-0.29 | -0.037456 | -0.23016
-0.28 | -0.034768 | -0.21754
-0.27 | -0.032238 | -0.20532
-0.26 | -0.030086 | -0.19479
-0.25 | -0.027948 | -0.1846
-0.24 | -0.025899 | -0.17371
-0.23 | -0.024107 | -0.16307
-0.22 | -0.022215 | -0.15302
-0.21 | -0.020408 | -0.14359
-0.2 | -0.018885 | -0.13474
-0.19 | -0.017492 | -0.124
-0.18 | -0.015967 | -0.11554
-0.17 | -0.014563 | -0.10749
-0.16 | -0.013306 | -0.09908
-0.15 | -0.01222 | -0.09303
-0.14 | -0.011042 | -0.0855
-0.13 | -0.010034 | -0.07826
-0.12 | -0.009056 | -0.07249
-0.11 | -0.008172 | -0.06694
-0.1 | -0.007224 | -0.06133
-0.09 | -0.006458 | -0.05579
-0.08 | -0.005687 | -0.05094
-0.07 | -0.0049308 | -0.046369
-0.06 | -0.0041813 | -0.042216
-0.05 | -0.0034917 | -0.038374
-0.04 | -0.0027763 | -0.034953
-0.03 | -0.0021213 | -0.031636
-0.02 | -0.0014292 | -0.028611
-0.01 | -0.0007456 | -0.025679
0 | -7.5e-06 | -0.022543
0.01 | 0.0007382 | -0.020007
0.02 | 0.0015849 | -0.017283
0.03 | 0.002467 | -0.014905
0.04 | 0.0034632 | -0.012203
0.05 | 0.0045387 | -0.009351
0.06 | 0.005612 | -0.005996
0.07 | 0.007092 | -0.0021906
0.08 | 0.008586 | 0.0024237
0.09 | 0.010321 | 0.008024
0.1 | 0.012235 | 0.015247
0.11 | 0.01454 | 0.024326
0.12 | 0.017109 | 0.035851
0.13 | 0.020029 | 0.050418
0.14 | 0.023232 | 0.06865
0.15 | 0.027036 | 0.09203
0.16 | 0.031416 | 0.12208
0.17 | 0.036346 | 0.15849
0.18 | 0.042002 | 0.20371
0.19 | 0.048519 | 0.26088
0.2 | 0.055684 | 0.33046
0.21 | 0.06342 | 0.41689
0.22 | 0.07296 | 0.51849
0.23 | 0.08331 | 0.642
0.24 | 0.09582 | 0.7964
0.25 | 0.11011 | 0.9846
0.26 | 0.126 | 1.2133
0.27 | 0.14363 | 1.4834
0.28 | 0.1629 | 1.8147
0.29 | 0.18594 | 2.2081
0.3 | 0.21313 | 2.6909
0.31 | 0.24156 | 3.2612
0.32 | 0.27427 | 3.9333
0.33 | 0.31073 | 4.7662
0.34 | 0.35358 | 5.739
0.35 | 0.40367 | 6.905
0.36 | 0.45686 | 8.322
0.37 | 0.5215 | 10.024
0.38 | 0.5832 | 12.065
0.39 | 0.6679 | 14.509
0.4 | 0.7631 | 17.4
0.41 | 0.8747 | 20.958
0.42 | 1.0048 | 25.232
0.43 | 1.1585 | 30.372
0.44 | 1.3345 | 36.496
0.45 | 1.5412 | 43.922
0.46 | 1.7986 | 52.897
0.47 | 2.1013 | 63.48
0.48 | 2.4599 | 76.28
0.49 | 2.8959 | 91.67
0.5 | 3.4245 | 110.07