## Diode Characteristic (uA-mm)
VGS (V) | VDS = 0.000 V | VDS = 0.500 V
-1.25 | -3.9271 | -10.847
-1.24 | -3.7753 | -10.535
-1.23 | -3.6296 | -10.168
-1.22 | -3.4933 | -9.843
-1.21 | -3.3698 | -9.506
-1.2 | -3.2337 | -9.214
-1.19 | -3.1178 | -8.873
-1.18 | -3.0019 | -8.602
-1.17 | -2.8916 | -8.338
-1.16 | -2.769 | -8.054
-1.15 | -2.6872 | -7.804
-1.14 | -2.5914 | -7.499
-1.13 | -2.4918 | -7.236
-1.12 | -2.396 | -7.046
-1.11 | -2.3114 | -6.844
-1.1 | -2.2173 | -6.576
-1.09 | -2.1409 | -6.39
-1.08 | -2.0483 | -6.153
-1.07 | -1.9633 | -5.951
-1.06 | -1.8986 | -5.752
-1.05 | -1.8133 | -5.541
-1.04 | -1.7483 | -5.357
-1.03 | -1.6748 | -5.169
-1.02 | -1.6106 | -4.9993
-1.01 | -1.5507 | -4.8162
-1 | -1.4845 | -4.635
-0.99 | -1.4293 | -4.4953
-0.98 | -1.3688 | -4.3169
-0.97 | -1.3188 | -4.1713
-0.96 | -1.2695 | -4.0444
-0.95 | -1.2283 | -3.8898
-0.94 | -1.1782 | -3.749
-0.93 | -1.1315 | -3.6209
-0.92 | -1.0846 | -3.495
-0.91 | -1.0354 | -3.3722
-0.9 | -0.9913 | -3.2411
-0.89 | -0.9591 | -3.1302
-0.88 | -0.9208 | -3.004
-0.87 | -0.8832 | -2.8995
-0.86 | -0.8459 | -2.7926
-0.85 | -0.8096 | -2.6943
-0.84 | -0.7796 | -2.5929
-0.83 | -0.7425 | -2.4981
-0.82 | -0.7123 | -2.4131
-0.81 | -0.6772 | -2.315
-0.8 | -0.6488 | -2.2364
-0.79 | -0.6191 | -2.1568
-0.78 | -0.5967 | -2.0776
-0.77 | -0.5701 | -1.9978
-0.76 | -0.5451 | -1.9118
-0.75 | -0.521 | -1.8509
-0.74 | -0.5001 | -1.7878
-0.73 | -0.48004 | -1.7201
-0.72 | -0.45829 | -1.654
-0.71 | -0.43677 | -1.5845
-0.7 | -0.41955 | -1.5275
-0.69 | -0.39816 | -1.4681
-0.68 | -0.37955 | -1.4067
-0.67 | -0.36094 | -1.3604
-0.66 | -0.34583 | -1.3042
-0.65 | -0.32825 | -1.2611
-0.64 | -0.31182 | -1.2053
-0.63 | -0.29857 | -1.1518
-0.62 | -0.28192 | -1.1108
-0.61 | -0.2681 | -1.0656
-0.6 | -0.25649 | -1.0222
-0.59 | -0.24327 | -0.9804
-0.58 | -0.23124 | -0.9485
-0.57 | -0.21912 | -0.9033
-0.56 | -0.20756 | -0.8744
-0.55 | -0.19763 | -0.8343
-0.54 | -0.18666 | -0.8022
-0.53 | -0.17645 | -0.7696
-0.52 | -0.16731 | -0.7321
-0.51 | -0.15903 | -0.7065
-0.5 | -0.14966 | -0.6795
-0.49 | -0.14161 | -0.6474
-0.48 | -0.13447 | -0.6274
-0.47 | -0.1274 | -0.5962
-0.46 | -0.12003 | -0.5747
-0.45 | -0.11321 | -0.5477
-0.44 | -0.10614 | -0.5267
-0.43 | -0.10084 | -0.505
-0.42 | -0.09439 | -0.48235
-0.41 | -0.0888 | -0.46056
-0.4 | -0.08398 | -0.44195
-0.39 | -0.07864 | -0.42121
-0.38 | -0.07362 | -0.40282
-0.37 | -0.06902 | -0.38492
-0.36 | -0.0647 | -0.36658
-0.35 | -0.06066 | -0.34947
-0.34 | -0.05662 | -0.33194
-0.33 | -0.0529 | -0.31647
-0.32 | -0.050046 | -0.30005
-0.31 | -0.046594 | -0.28638
-0.3 | -0.043337 | -0.27205
-0.29 | -0.040563 | -0.25919
-0.28 | -0.03793 | -0.2451
-0.27 | -0.035219 | -0.23129
-0.26 | -0.032479 | -0.22034
-0.25 | -0.030089 | -0.20891
-0.24 | -0.027953 | -0.19834
-0.23 | -0.025828 | -0.18664
-0.22 | -0.023907 | -0.1765
-0.21 | -0.022089 | -0.16475
-0.2 | -0.02022 | -0.15495
-0.19 | -0.018625 | -0.14536
-0.18 | -0.017087 | -0.1359
-0.17 | -0.01557 | -0.12593
-0.16 | -0.014189 | -0.11726
-0.15 | -0.012938 | -0.10939
-0.14 | -0.011819 | -0.10031
-0.13 | -0.010662 | -0.09201
-0.12 | -0.0096 | -0.08575
-0.11 | -0.008613 | -0.07834
-0.1 | -0.007684 | -0.07181
-0.09 | -0.006815 | -0.06624
-0.08 | -0.005988 | -0.06099
-0.07 | -0.005171 | -0.05585
-0.06 | -0.0044287 | -0.05036
-0.05 | -0.0037033 | -0.045734
-0.04 | -0.0029582 | -0.041613
-0.03 | -0.0022682 | -0.038222
-0.02 | -0.0015244 | -0.034103
-0.01 | -0.0007963 | -0.030826
0 | -1.22e-05 | -0.02707
0.01 | 0.0007824 | -0.023733
0.02 | 0.0016823 | -0.021002
0.03 | 0.0026352 | -0.017787
0.04 | 0.0036978 | -0.014697
0.05 | 0.0048262 | -0.011285
0.06 | 0.006038 | -0.007809
0.07 | 0.007637 | -0.0035494
0.08 | 0.009236 | 0.0014294
0.09 | 0.011064 | 0.007367
0.1 | 0.013264 | 0.014709
0.11 | 0.015726 | 0.023978
0.12 | 0.018533 | 0.036187
0.13 | 0.021694 | 0.051507
0.14 | 0.025298 | 0.07026
0.15 | 0.029459 | 0.09451
0.16 | 0.034206 | 0.12491
0.17 | 0.039661 | 0.1632
0.18 | 0.045786 | 0.20998
0.19 | 0.052519 | 0.26881
0.2 | 0.05977 | 0.34131
0.21 | 0.0683 | 0.43091
0.22 | 0.07891 | 0.53918
0.23 | 0.0906 | 0.6646
0.24 | 0.10339 | 0.825
0.25 | 0.11841 | 1.0216
0.26 | 0.13519 | 1.2572
0.27 | 0.15428 | 1.5366
0.28 | 0.17551 | 1.8767
0.29 | 0.19969 | 2.2856
0.3 | 0.22743 | 2.7767
0.31 | 0.25818 | 3.3754
0.32 | 0.2932 | 4.085
0.33 | 0.33234 | 4.94
0.34 | 0.377 | 5.914
0.35 | 0.42863 | 7.138
0.36 | 0.48855 | 8.587
0.37 | 0.55233 | 10.332
0.38 | 0.6202 | 12.455
0.39 | 0.7094 | 14.985
0.4 | 0.8059 | 17.991
0.41 | 0.9214 | 21.614
0.42 | 1.0588 | 26.036
0.43 | 1.21 | 31.294
0.44 | 1.3963 | 37.54
0.45 | 1.6151 | 45.235
0.46 | 1.8703 | 54.41
0.47 | 2.1795 | 65.19
0.48 | 2.5528 | 78.48
0.49 | 3.0028 | 94.18
0.5 | 3.5317 | 113.12