## Diode Characteristic (uA-mm)
VGS (V) | VDS = 0.000 V | VDS = 0.500 V
-1.25 | -3.5643 | -9.779
-1.24 | -3.4342 | -9.484
-1.23 | -3.2908 | -9.207
-1.22 | -3.187 | -8.881
-1.21 | -3.0509 | -8.589
-1.2 | -2.958 | -8.29
-1.19 | -2.8459 | -8.037
-1.18 | -2.7324 | -7.788
-1.17 | -2.6378 | -7.517
-1.16 | -2.547 | -7.301
-1.15 | -2.4389 | -7.078
-1.14 | -2.3599 | -6.802
-1.13 | -2.2664 | -6.562
-1.12 | -2.1923 | -6.353
-1.11 | -2.0994 | -6.166
-1.1 | -2.0306 | -5.967
-1.09 | -1.9482 | -5.769
-1.08 | -1.8697 | -5.572
-1.07 | -1.795 | -5.384
-1.06 | -1.7379 | -5.218
-1.05 | -1.6804 | -5.03
-1.04 | -1.6139 | -4.8637
-1.03 | -1.5522 | -4.7096
-1.02 | -1.4898 | -4.5183
-1.01 | -1.4227 | -4.3705
-1 | -1.3782 | -4.2135
-0.99 | -1.3157 | -4.0856
-0.98 | -1.2773 | -3.9515
-0.97 | -1.2279 | -3.7861
-0.96 | -1.169 | -3.6687
-0.95 | -1.1234 | -3.5319
-0.94 | -1.0837 | -3.3925
-0.93 | -1.0361 | -3.2928
-0.92 | -0.995 | -3.169
-0.91 | -0.9588 | -3.07
-0.9 | -0.912 | -2.9742
-0.89 | -0.881 | -2.8782
-0.88 | -0.8406 | -2.742
-0.87 | -0.8103 | -2.6612
-0.86 | -0.7755 | -2.5694
-0.85 | -0.7439 | -2.4813
-0.84 | -0.7114 | -2.4011
-0.83 | -0.6824 | -2.2996
-0.82 | -0.6515 | -2.2123
-0.81 | -0.6251 | -2.1329
-0.8 | -0.6023 | -2.0552
-0.79 | -0.5757 | -1.9754
-0.78 | -0.5495 | -1.9027
-0.77 | -0.5262 | -1.8436
-0.76 | -0.5045 | -1.7596
-0.75 | -0.48572 | -1.698
-0.74 | -0.46313 | -1.6321
-0.73 | -0.44066 | -1.5706
-0.72 | -0.41836 | -1.5308
-0.71 | -0.40186 | -1.4604
-0.7 | -0.38429 | -1.4097
-0.69 | -0.36375 | -1.3606
-0.68 | -0.34842 | -1.2989
-0.67 | -0.33203 | -1.2462
-0.66 | -0.31545 | -1.1976
-0.65 | -0.30124 | -1.1509
-0.64 | -0.28945 | -1.1052
-0.63 | -0.2745 | -1.0627
-0.62 | -0.26034 | -1.0271
-0.61 | -0.24729 | -0.9817
-0.6 | -0.23575 | -0.9406
-0.59 | -0.22433 | -0.9044
-0.58 | -0.21373 | -0.8703
-0.57 | -0.20388 | -0.8257
-0.56 | -0.19328 | -0.7945
-0.55 | -0.18311 | -0.7671
-0.54 | -0.17404 | -0.7333
-0.53 | -0.16454 | -0.7031
-0.52 | -0.155 | -0.6749
-0.51 | -0.14727 | -0.648
-0.5 | -0.13878 | -0.6196
-0.49 | -0.13126 | -0.5934
-0.48 | -0.1249 | -0.5677
-0.47 | -0.11746 | -0.5444
-0.46 | -0.11154 | -0.5233
-0.45 | -0.10499 | -0.5055
-0.44 | -0.09941 | -0.48237
-0.43 | -0.09361 | -0.46096
-0.42 | -0.08804 | -0.44305
-0.41 | -0.08265 | -0.42295
-0.4 | -0.07783 | -0.40296
-0.39 | -0.0734 | -0.38417
-0.38 | -0.06905 | -0.36846
-0.37 | -0.06461 | -0.35126
-0.36 | -0.06042 | -0.33878
-0.35 | -0.057 | -0.32369
-0.34 | -0.0529 | -0.30916
-0.33 | -0.050124 | -0.29239
-0.32 | -0.04677 | -0.27867
-0.31 | -0.043926 | -0.26579
-0.3 | -0.041063 | -0.25248
-0.29 | -0.038274 | -0.23953
-0.28 | -0.035827 | -0.22662
-0.27 | -0.033331 | -0.21669
-0.26 | -0.030876 | -0.20605
-0.25 | -0.028537 | -0.19368
-0.24 | -0.026563 | -0.1833
-0.23 | -0.024497 | -0.17166
-0.22 | -0.022653 | -0.15996
-0.21 | -0.020859 | -0.15131
-0.2 | -0.01924 | -0.14108
-0.19 | -0.017757 | -0.13261
-0.18 | -0.016275 | -0.12332
-0.17 | -0.014799 | -0.11442
-0.16 | -0.013575 | -0.10677
-0.15 | -0.012409 | -0.09843
-0.14 | -0.011326 | -0.09129
-0.13 | -0.010119 | -0.08385
-0.12 | -0.009243 | -0.07695
-0.11 | -0.00831 | -0.07084
-0.1 | -0.00745 | -0.06555
-0.09 | -0.006548 | -0.06028
-0.08 | -0.005761 | -0.05456
-0.07 | -0.0050366 | -0.05013
-0.06 | -0.0043152 | -0.044999
-0.05 | -0.0035917 | -0.040695
-0.04 | -0.0029209 | -0.037048
-0.03 | -0.0021905 | -0.033604
-0.02 | -0.0015007 | -0.030316
-0.01 | -0.0007553 | -0.027407
0 | 6e-06 | -0.02397
0.01 | 0.0007732 | -0.021368
0.02 | 0.001647 | -0.018369
0.03 | 0.0025566 | -0.015754
0.04 | 0.0036052 | -0.012898
0.05 | 0.0046936 | -0.009992
0.06 | 0.00592 | -0.006532
0.07 | 0.007384 | -0.0026807
0.08 | 0.008959 | 0.0020449
0.09 | 0.010759 | 0.007824
0.1 | 0.012812 | 0.015029
0.11 | 0.015277 | 0.024175
0.12 | 0.017995 | 0.035972
0.13 | 0.021089 | 0.050807
0.14 | 0.024557 | 0.06875
0.15 | 0.028748 | 0.09256
0.16 | 0.033332 | 0.12269
0.17 | 0.038704 | 0.15978
0.18 | 0.044372 | 0.20645
0.19 | 0.051586 | 0.26417
0.2 | 0.05825 | 0.33533
0.21 | 0.06696 | 0.42362
0.22 | 0.07687 | 0.52937
0.23 | 0.08849 | 0.6546
0.24 | 0.10082 | 0.8138
0.25 | 0.11605 | 1.0024
0.26 | 0.13167 | 1.2408
0.27 | 0.15086 | 1.5176
0.28 | 0.1723 | 1.8548
0.29 | 0.19597 | 2.2549
0.3 | 0.22263 | 2.7451
0.31 | 0.2527 | 3.3268
0.32 | 0.2878 | 4.027
0.33 | 0.32761 | 4.8652
0.34 | 0.36954 | 5.828
0.35 | 0.42062 | 7.025
0.36 | 0.47543 | 8.484
0.37 | 0.54265 | 10.217
0.38 | 0.6062 | 12.328
0.39 | 0.6891 | 14.79
0.4 | 0.7894 | 17.773
0.41 | 0.9048 | 21.373
0.42 | 1.038 | 25.7
0.43 | 1.1935 | 30.944
0.44 | 1.3761 | 37.227
0.45 | 1.5927 | 44.744
0.46 | 1.8444 | 53.793
0.47 | 2.152 | 64.52
0.48 | 2.522 | 77.68
0.49 | 2.9472 | 92.99
0.5 | 3.498 | 111.75