## Diode Characteristic (uA-mm)
VGS (V) | VDS = 0.000 V | VDS = 0.500 V
-1.25 | -2.9361 | -7.961
-1.24 | -2.8287 | -7.745
-1.23 | -2.7258 | -7.471
-1.22 | -2.6401 | -7.223
-1.21 | -2.5371 | -7
-1.2 | -2.4448 | -6.787
-1.19 | -2.3609 | -6.573
-1.18 | -2.2752 | -6.387
-1.17 | -2.185 | -6.156
-1.16 | -2.1099 | -5.984
-1.15 | -2.0308 | -5.814
-1.14 | -1.9716 | -5.598
-1.13 | -1.8884 | -5.42
-1.12 | -1.8109 | -5.255
-1.11 | -1.7543 | -5.074
-1.1 | -1.6908 | -4.903
-1.09 | -1.6221 | -4.748
-1.08 | -1.5643 | -4.578
-1.07 | -1.5081 | -4.4331
-1.06 | -1.4519 | -4.295
-1.05 | -1.398 | -4.1497
-1.04 | -1.3491 | -4.018
-1.03 | -1.3021 | -3.9009
-1.02 | -1.2532 | -3.766
-1.01 | -1.201 | -3.6226
-1 | -1.1596 | -3.5065
-0.99 | -1.1104 | -3.3964
-0.98 | -1.07 | -3.2564
-0.97 | -1.029 | -3.1454
-0.96 | -0.9888 | -3.052
-0.95 | -0.9474 | -2.9459
-0.94 | -0.9173 | -2.8582
-0.93 | -0.8783 | -2.7552
-0.92 | -0.8432 | -2.6621
-0.91 | -0.8152 | -2.5606
-0.9 | -0.7821 | -2.4791
-0.89 | -0.7463 | -2.3944
-0.88 | -0.7172 | -2.3167
-0.87 | -0.6855 | -2.2393
-0.86 | -0.6594 | -2.1576
-0.85 | -0.6329 | -2.0732
-0.84 | -0.6072 | -1.9971
-0.83 | -0.5822 | -1.9271
-0.82 | -0.5594 | -1.8635
-0.81 | -0.5352 | -1.7934
-0.8 | -0.5139 | -1.7235
-0.79 | -0.49177 | -1.6701
-0.78 | -0.4756 | -1.6056
-0.77 | -0.45437 | -1.5385
-0.76 | -0.43403 | -1.4855
-0.75 | -0.41711 | -1.4329
-0.74 | -0.39497 | -1.3786
-0.73 | -0.37988 | -1.3303
-0.72 | -0.36124 | -1.2828
-0.71 | -0.34808 | -1.2406
-0.7 | -0.33118 | -1.1851
-0.69 | -0.31671 | -1.1499
-0.68 | -0.3032 | -1.0996
-0.67 | -0.28883 | -1.0628
-0.66 | -0.27527 | -1.0185
-0.65 | -0.26284 | -0.978
-0.64 | -0.24966 | -0.9459
-0.63 | -0.24065 | -0.9122
-0.62 | -0.2272 | -0.871
-0.61 | -0.21688 | -0.8374
-0.6 | -0.20702 | -0.811
-0.59 | -0.19881 | -0.7757
-0.58 | -0.18873 | -0.7438
-0.57 | -0.17826 | -0.7192
-0.56 | -0.16985 | -0.6892
-0.55 | -0.16032 | -0.6599
-0.54 | -0.15337 | -0.6346
-0.53 | -0.14576 | -0.6078
-0.52 | -0.13808 | -0.5827
-0.51 | -0.13094 | -0.5631
-0.5 | -0.12435 | -0.5388
-0.49 | -0.11729 | -0.5178
-0.48 | -0.1109 | -0.50122
-0.47 | -0.10481 | -0.47975
-0.46 | -0.09845 | -0.45897
-0.45 | -0.09404 | -0.44
-0.44 | -0.08825 | -0.42316
-0.43 | -0.08353 | -0.40304
-0.42 | -0.0788 | -0.38701
-0.41 | -0.07359 | -0.37198
-0.4 | -0.06966 | -0.35816
-0.39 | -0.06518 | -0.34072
-0.38 | -0.0616 | -0.3243
-0.37 | -0.05774 | -0.31204
-0.36 | -0.05442 | -0.29949
-0.35 | -0.05087 | -0.28357
-0.34 | -0.048607 | -0.27034
-0.33 | -0.045276 | -0.25814
-0.32 | -0.042496 | -0.24565
-0.31 | -0.039857 | -0.23524
-0.3 | -0.03724 | -0.22412
-0.29 | -0.034707 | -0.21128
-0.28 | -0.032516 | -0.20145
-0.27 | -0.030037 | -0.18979
-0.26 | -0.027991 | -0.18093
-0.25 | -0.0261 | -0.17081
-0.24 | -0.024262 | -0.16028
-0.23 | -0.022353 | -0.14931
-0.22 | -0.020742 | -0.14036
-0.21 | -0.019177 | -0.13198
-0.2 | -0.017758 | -0.1227
-0.19 | -0.016243 | -0.11567
-0.18 | -0.015047 | -0.10692
-0.17 | -0.013736 | -0.09919
-0.16 | -0.012534 | -0.09221
-0.15 | -0.011407 | -0.08546
-0.14 | -0.010387 | -0.07894
-0.13 | -0.009503 | -0.07249
-0.12 | -0.008621 | -0.06624
-0.11 | -0.007662 | -0.06151
-0.1 | -0.006886 | -0.05611
-0.09 | -0.006136 | -0.05147
-0.08 | -0.005427 | -0.046996
-0.07 | -0.0047194 | -0.042712
-0.06 | -0.0039986 | -0.03864
-0.05 | -0.0033619 | -0.035336
-0.04 | -0.0026794 | -0.032
-0.03 | -0.0020426 | -0.028935
-0.02 | -0.0013775 | -0.025983
-0.01 | -0.0007162 | -0.023371
0 | -1.32e-05 | -0.020851
0.01 | 0.0007485 | -0.018442
0.02 | 0.0015093 | -0.016209
0.03 | 0.00241 | -0.013724
0.04 | 0.0032977 | -0.011217
0.05 | 0.0043704 | -0.008414
0.06 | 0.0054781 | -0.005386
0.07 | 0.006796 | -0.0017115
0.08 | 0.008235 | 0.0025778
0.09 | 0.009989 | 0.008099
0.1 | 0.011868 | 0.01499
0.11 | 0.014025 | 0.023666
0.12 | 0.016547 | 0.03506
0.13 | 0.019386 | 0.049545
0.14 | 0.022433 | 0.06706
0.15 | 0.026135 | 0.08955
0.16 | 0.030441 | 0.11887
0.17 | 0.03516 | 0.15522
0.18 | 0.040589 | 0.2
0.19 | 0.046596 | 0.25582
0.2 | 0.053718 | 0.32331
0.21 | 0.06133 | 0.40887
0.22 | 0.07035 | 0.51171
0.23 | 0.08078 | 0.6295
0.24 | 0.09219 | 0.7838
0.25 | 0.10591 | 0.9684
0.26 | 0.12144 | 1.19
0.27 | 0.13803 | 1.4609
0.28 | 0.15771 | 1.7811
0.29 | 0.18012 | 2.1633
0.3 | 0.20526 | 2.6374
0.31 | 0.23347 | 3.1999
0.32 | 0.26492 | 3.8759
0.33 | 0.30332 | 4.6773
0.34 | 0.34476 | 5.6467
0.35 | 0.39052 | 6.777
0.36 | 0.44263 | 8.159
0.37 | 0.50487 | 9.843
0.38 | 0.5722 | 11.845
0.39 | 0.6552 | 14.246
0.4 | 0.7464 | 17.128
0.41 | 0.858 | 20.605
0.42 | 0.9865 | 24.861
0.43 | 1.1358 | 29.842
0.44 | 1.3119 | 35.964
0.45 | 1.5124 | 43.238
0.46 | 1.7634 | 52.158
0.47 | 2.0618 | 62.47
0.48 | 2.4124 | 75.05
0.49 | 2.8417 | 90.32
0.5 | 3.3593 | 108.25