## Diode Characteristic (uA-mm)
VGS (V) | VDS = 0.000 V | VDS = 0.500 V
-1.25 | -2.7783 | -7.483
-1.24 | -2.6895 | -7.234
-1.23 | -2.5925 | -7.019
-1.22 | -2.5029 | -6.791
-1.21 | -2.4231 | -6.591
-1.2 | -2.3419 | -6.372
-1.19 | -2.2574 | -6.177
-1.18 | -2.1719 | -5.984
-1.17 | -2.0938 | -5.79
-1.16 | -2.0252 | -5.587
-1.15 | -1.9439 | -5.416
-1.14 | -1.8807 | -5.251
-1.13 | -1.8058 | -5.097
-1.12 | -1.7489 | -4.8852
-1.11 | -1.6863 | -4.7485
-1.1 | -1.6339 | -4.5772
-1.09 | -1.5682 | -4.4396
-1.08 | -1.5115 | -4.2992
-1.07 | -1.461 | -4.1641
-1.06 | -1.4061 | -4.0286
-1.05 | -1.3575 | -3.8914
-1.04 | -1.3043 | -3.7722
-1.03 | -1.2563 | -3.651
-1.02 | -1.2055 | -3.529
-1.01 | -1.1613 | -3.4075
-1 | -1.1218 | -3.2995
-0.99 | -1.0771 | -3.1812
-0.98 | -1.0455 | -3.0703
-0.97 | -1.005 | -2.9798
-0.96 | -0.968 | -2.8827
-0.95 | -0.9268 | -2.7842
-0.94 | -0.8883 | -2.7044
-0.93 | -0.8593 | -2.5993
-0.92 | -0.8209 | -2.5227
-0.91 | -0.789 | -2.4193
-0.9 | -0.7614 | -2.3305
-0.89 | -0.7295 | -2.2495
-0.88 | -0.7044 | -2.1664
-0.87 | -0.6733 | -2.1018
-0.86 | -0.6509 | -2.0386
-0.85 | -0.6203 | -1.967
-0.84 | -0.5937 | -1.8931
-0.83 | -0.5701 | -1.8265
-0.82 | -0.5501 | -1.7608
-0.81 | -0.5267 | -1.6976
-0.8 | -0.5045 | -1.6302
-0.79 | -0.4869 | -1.5786
-0.78 | -0.46424 | -1.5173
-0.77 | -0.44606 | -1.4631
-0.76 | -0.42683 | -1.4154
-0.75 | -0.40883 | -1.3696
-0.74 | -0.39196 | -1.3213
-0.73 | -0.37377 | -1.2742
-0.72 | -0.35604 | -1.2178
-0.71 | -0.34289 | -1.1725
-0.7 | -0.32675 | -1.1352
-0.69 | -0.313 | -1.0925
-0.68 | -0.30002 | -1.0529
-0.67 | -0.28612 | -1.0166
-0.66 | -0.27153 | -0.9805
-0.65 | -0.25839 | -0.9399
-0.64 | -0.24728 | -0.904
-0.63 | -0.23531 | -0.8697
-0.62 | -0.22445 | -0.8341
-0.61 | -0.21401 | -0.8024
-0.6 | -0.20367 | -0.7698
-0.59 | -0.19344 | -0.7388
-0.58 | -0.18419 | -0.7098
-0.57 | -0.17516 | -0.6837
-0.56 | -0.16621 | -0.6559
-0.55 | -0.15854 | -0.6261
-0.54 | -0.15044 | -0.6068
-0.53 | -0.1418 | -0.5813
-0.52 | -0.13511 | -0.5567
-0.51 | -0.12803 | -0.5344
-0.5 | -0.12152 | -0.514
-0.49 | -0.11466 | -0.49668
-0.48 | -0.10902 | -0.4785
-0.47 | -0.10312 | -0.45652
-0.46 | -0.09753 | -0.43641
-0.45 | -0.09182 | -0.42075
-0.44 | -0.0867 | -0.40244
-0.43 | -0.08206 | -0.38586
-0.42 | -0.07715 | -0.37114
-0.41 | -0.07332 | -0.35332
-0.4 | -0.06883 | -0.33744
-0.39 | -0.06471 | -0.32512
-0.38 | -0.06082 | -0.30842
-0.37 | -0.05689 | -0.29787
-0.36 | -0.05401 | -0.28259
-0.35 | -0.05045 | -0.27123
-0.34 | -0.047846 | -0.25641
-0.33 | -0.044786 | -0.24637
-0.32 | -0.04175 | -0.23504
-0.31 | -0.039198 | -0.22425
-0.3 | -0.036302 | -0.21158
-0.29 | -0.034168 | -0.20181
-0.28 | -0.031992 | -0.19108
-0.27 | -0.029853 | -0.18016
-0.26 | -0.027521 | -0.17177
-0.25 | -0.025738 | -0.16006
-0.24 | -0.023706 | -0.15058
-0.23 | -0.022082 | -0.14135
-0.22 | -0.020344 | -0.13335
-0.21 | -0.018849 | -0.12497
-0.2 | -0.017427 | -0.11571
-0.19 | -0.016176 | -0.10818
-0.18 | -0.014757 | -0.10122
-0.17 | -0.013492 | -0.09337
-0.16 | -0.012327 | -0.08611
-0.15 | -0.011357 | -0.08034
-0.14 | -0.010257 | -0.07456
-0.13 | -0.009303 | -0.06853
-0.12 | -0.00844 | -0.06346
-0.11 | -0.007628 | -0.05854
-0.1 | -0.006733 | -0.0538
-0.09 | -0.006004 | -0.048634
-0.08 | -0.005274 | -0.044662
-0.07 | -0.0045928 | -0.04085
-0.06 | -0.0039278 | -0.037285
-0.05 | -0.0032841 | -0.033986
-0.04 | -0.0026266 | -0.03082
-0.03 | -0.0020083 | -0.027825
-0.02 | -0.0013473 | -0.024987
-0.01 | -0.0007017 | -0.022695
0 | -1.39e-05 | -0.019832
0.01 | 0.0007079 | -0.01767
0.02 | 0.0014862 | -0.01543
0.03 | 0.0023114 | -0.01318
0.04 | 0.0032708 | -0.010754
0.05 | 0.0042841 | -0.008087
0.06 | 0.0054403 | -0.005161
0.07 | 0.006689 | -0.0015695
0.08 | 0.008143 | 0.0027659
0.09 | 0.009862 | 0.008181
0.1 | 0.011675 | 0.014969
0.11 | 0.01382 | 0.02373
0.12 | 0.016269 | 0.035176
0.13 | 0.01914 | 0.049532
0.14 | 0.022198 | 0.06709
0.15 | 0.025825 | 0.09022
0.16 | 0.02994 | 0.11911
0.17 | 0.03466 | 0.15556
0.18 | 0.040119 | 0.20039
0.19 | 0.046099 | 0.2562
0.2 | 0.052794 | 0.32553
0.21 | 0.05998 | 0.40967
0.22 | 0.06914 | 0.51293
0.23 | 0.07946 | 0.6347
0.24 | 0.09116 | 0.7835
0.25 | 0.10453 | 0.9702
0.26 | 0.11961 | 1.1923
0.27 | 0.13655 | 1.4588
0.28 | 0.156 | 1.7847
0.29 | 0.17757 | 2.1737
0.3 | 0.20191 | 2.6472
0.31 | 0.23176 | 3.2025
0.32 | 0.26306 | 3.8776
0.33 | 0.30017 | 4.6834
0.34 | 0.33978 | 5.6461
0.35 | 0.38773 | 6.764
0.36 | 0.44194 | 8.157
0.37 | 0.50335 | 9.826
0.38 | 0.5696 | 11.828
0.39 | 0.652 | 14.215
0.4 | 0.7432 | 17.102
0.41 | 0.849 | 20.525
0.42 | 0.9796 | 24.746
0.43 | 1.1269 | 29.738
0.44 | 1.2997 | 35.742
0.45 | 1.5103 | 42.97
0.46 | 1.756 | 51.734
0.47 | 2.0473 | 61.91
0.48 | 2.3998 | 74.58
0.49 | 2.8283 | 89.45
0.5 | 3.342 | 107.28