## Diode Characteristic (uA-mm)
VGS (V) | VDS = 0.000 V | VDS = 0.500 V
-1.25 | -2.7095 | -7.226
-1.24 | -2.6106 | -6.99
-1.23 | -2.5185 | -6.776
-1.22 | -2.4308 | -6.584
-1.21 | -2.3571 | -6.334
-1.2 | -2.2722 | -6.151
-1.19 | -2.1922 | -5.949
-1.18 | -2.1101 | -5.778
-1.17 | -2.0403 | -5.578
-1.16 | -1.9698 | -5.414
-1.15 | -1.9055 | -5.244
-1.14 | -1.834 | -5.066
-1.13 | -1.7684 | -4.8807
-1.12 | -1.6977 | -4.7138
-1.11 | -1.6322 | -4.5616
-1.1 | -1.5796 | -4.4378
-1.09 | -1.5227 | -4.2859
-1.08 | -1.4733 | -4.1518
-1.07 | -1.4163 | -4.0254
-1.06 | -1.3613 | -3.8962
-1.05 | -1.3165 | -3.7704
-1.04 | -1.265 | -3.6457
-1.03 | -1.218 | -3.5309
-1.02 | -1.1741 | -3.4159
-1.01 | -1.1326 | -3.2985
-1 | -1.0876 | -3.1914
-0.99 | -1.0452 | -3.1008
-0.98 | -1.0086 | -2.9902
-0.97 | -0.9714 | -2.908
-0.96 | -0.9353 | -2.7987
-0.95 | -0.8993 | -2.7288
-0.94 | -0.8658 | -2.6409
-0.93 | -0.8345 | -2.5378
-0.92 | -0.8017 | -2.4499
-0.91 | -0.7753 | -2.3763
-0.9 | -0.7446 | -2.2996
-0.89 | -0.7135 | -2.2032
-0.88 | -0.6842 | -2.1302
-0.87 | -0.6574 | -2.0569
-0.86 | -0.6302 | -1.9878
-0.85 | -0.606 | -1.9142
-0.84 | -0.5812 | -1.8563
-0.83 | -0.5595 | -1.7889
-0.82 | -0.5337 | -1.7167
-0.81 | -0.5118 | -1.6566
-0.8 | -0.49272 | -1.5977
-0.79 | -0.47353 | -1.5398
-0.78 | -0.45295 | -1.4864
-0.77 | -0.4345 | -1.4354
-0.76 | -0.41613 | -1.3781
-0.75 | -0.39999 | -1.3293
-0.74 | -0.38275 | -1.2848
-0.73 | -0.36791 | -1.2442
-0.72 | -0.35074 | -1.196
-0.71 | -0.33478 | -1.155
-0.7 | -0.31992 | -1.1112
-0.69 | -0.30525 | -1.0751
-0.68 | -0.29256 | -1.0305
-0.67 | -0.27911 | -0.9853
-0.66 | -0.26616 | -0.949
-0.65 | -0.25291 | -0.9113
-0.64 | -0.24219 | -0.8831
-0.63 | -0.23135 | -0.8482
-0.62 | -0.21999 | -0.8133
-0.61 | -0.20872 | -0.7783
-0.6 | -0.1985 | -0.7477
-0.59 | -0.18935 | -0.7207
-0.58 | -0.18075 | -0.6931
-0.57 | -0.17195 | -0.6681
-0.56 | -0.16371 | -0.6422
-0.55 | -0.15497 | -0.6189
-0.54 | -0.1474 | -0.5925
-0.53 | -0.13974 | -0.5655
-0.52 | -0.1329 | -0.546
-0.51 | -0.12601 | -0.5245
-0.5 | -0.11908 | -0.5011
-0.49 | -0.11321 | -0.48464
-0.48 | -0.10774 | -0.46328
-0.47 | -0.10131 | -0.44695
-0.46 | -0.09629 | -0.42871
-0.45 | -0.09084 | -0.4082
-0.44 | -0.08585 | -0.39398
-0.43 | -0.0813 | -0.37463
-0.42 | -0.07658 | -0.3598
-0.41 | -0.07213 | -0.34513
-0.4 | -0.06783 | -0.32955
-0.39 | -0.06354 | -0.3169
-0.38 | -0.06025 | -0.30067
-0.37 | -0.05664 | -0.28909
-0.36 | -0.05346 | -0.27678
-0.35 | -0.050478 | -0.26229
-0.34 | -0.047406 | -0.24963
-0.33 | -0.0442 | -0.23914
-0.32 | -0.041463 | -0.22774
-0.31 | -0.038725 | -0.21683
-0.3 | -0.036055 | -0.20478
-0.29 | -0.033602 | -0.19554
-0.28 | -0.031457 | -0.18485
-0.27 | -0.029332 | -0.17441
-0.26 | -0.027236 | -0.16476
-0.25 | -0.025342 | -0.15559
-0.24 | -0.02348 | -0.14723
-0.23 | -0.021827 | -0.13795
-0.22 | -0.02041 | -0.12855
-0.21 | -0.018696 | -0.12132
-0.2 | -0.017246 | -0.11232
-0.19 | -0.015951 | -0.1045
-0.18 | -0.014539 | -0.09736
-0.17 | -0.013418 | -0.08993
-0.16 | -0.012234 | -0.08323
-0.15 | -0.01115 | -0.0772
-0.14 | -0.010227 | -0.07139
-0.13 | -0.009208 | -0.06535
-0.12 | -0.008274 | -0.06031
-0.11 | -0.007469 | -0.05566
-0.1 | -0.006735 | -0.05122
-0.09 | -0.00591 | -0.046716
-0.08 | -0.00524 | -0.04254
-0.07 | -0.0045485 | -0.039329
-0.06 | -0.00393 | -0.035426
-0.05 | -0.0032116 | -0.032569
-0.04 | -0.0026283 | -0.029193
-0.03 | -0.0019736 | -0.026627
-0.02 | -0.0013598 | -0.024078
-0.01 | -0.0006871 | -0.02162
0 | 7.5e-06 | -0.018941
0.01 | 0.0007003 | -0.016853
0.02 | 0.0014983 | -0.014815
0.03 | 0.0023114 | -0.012464
0.04 | 0.0032775 | -0.010176
0.05 | 0.0042391 | -0.007672
0.06 | 0.0054275 | -0.0047428
0.07 | 0.006628 | -0.0012655
0.08 | 0.008062 | 0.00295
0.09 | 0.009694 | 0.008206
0.1 | 0.011531 | 0.015081
0.11 | 0.013649 | 0.023568
0.12 | 0.016026 | 0.034735
0.13 | 0.018764 | 0.04858
0.14 | 0.021838 | 0.06626
0.15 | 0.025496 | 0.08884
0.16 | 0.029511 | 0.11753
0.17 | 0.033875 | 0.15316
0.18 | 0.039344 | 0.1979
0.19 | 0.045128 | 0.2519
0.2 | 0.052028 | 0.31907
0.21 | 0.05884 | 0.40335
0.22 | 0.06782 | 0.50436
0.23 | 0.07776 | 0.6218
0.24 | 0.08939 | 0.7733
0.25 | 0.10252 | 0.954
0.26 | 0.1175 | 1.1765
0.27 | 0.13403 | 1.4388
0.28 | 0.15253 | 1.7612
0.29 | 0.17429 | 2.1394
0.3 | 0.19855 | 2.6107
0.31 | 0.22609 | 3.1648
0.32 | 0.25719 | 3.8265
0.33 | 0.29224 | 4.6349
0.34 | 0.33302 | 5.5813
0.35 | 0.38067 | 6.683
0.36 | 0.43139 | 8.066
0.37 | 0.49176 | 9.726
0.38 | 0.55844 | 11.736
0.39 | 0.6293 | 14.095
0.4 | 0.7219 | 16.938
0.41 | 0.8247 | 20.368
0.42 | 0.9511 | 24.516
0.43 | 1.0985 | 29.512
0.44 | 1.2705 | 35.508
0.45 | 1.4692 | 42.703
0.46 | 1.7145 | 51.36
0.47 | 2.0021 | 61.71
0.48 | 2.337 | 74.1
0.49 | 2.7622 | 88.94
0.5 | 3.2636 | 106.73