## Diode Characteristic (uA-mm)
VGS (V) | VDS = 0.000 V | VDS = 0.500 V
-1.25 | -2.88 | -7.783
-1.24 | -2.789 | -7.543
-1.23 | -2.6847 | -7.289
-1.22 | -2.6085 | -7.057
-1.21 | -2.4994 | -6.825
-1.2 | -2.4081 | -6.625
-1.19 | -2.3237 | -6.417
-1.18 | -2.2383 | -6.225
-1.17 | -2.1639 | -6.042
-1.16 | -2.0924 | -5.836
-1.15 | -2.0213 | -5.652
-1.14 | -1.9448 | -5.497
-1.13 | -1.8717 | -5.318
-1.12 | -1.8048 | -5.171
-1.11 | -1.736 | -4.9468
-1.1 | -1.6663 | -4.7942
-1.09 | -1.612 | -4.6548
-1.08 | -1.5548 | -4.4831
-1.07 | -1.4981 | -4.3487
-1.06 | -1.4386 | -4.2147
-1.05 | -1.3882 | -4.0611
-1.04 | -1.3375 | -3.9377
-1.03 | -1.2845 | -3.8139
-1.02 | -1.2417 | -3.6809
-1.01 | -1.1903 | -3.5485
-1 | -1.1469 | -3.4421
-0.99 | -1.1013 | -3.3298
-0.98 | -1.0578 | -3.1952
-0.97 | -1.0141 | -3.1016
-0.96 | -0.9805 | -2.9887
-0.95 | -0.9387 | -2.8811
-0.94 | -0.9003 | -2.7951
-0.93 | -0.8707 | -2.7132
-0.92 | -0.8334 | -2.6019
-0.91 | -0.8017 | -2.5153
-0.9 | -0.7704 | -2.4323
-0.89 | -0.7395 | -2.3412
-0.88 | -0.712 | -2.2677
-0.87 | -0.6824 | -2.1878
-0.86 | -0.6554 | -2.1084
-0.85 | -0.6308 | -2.0294
-0.84 | -0.6076 | -1.9576
-0.83 | -0.5808 | -1.8936
-0.82 | -0.5616 | -1.8263
-0.81 | -0.5387 | -1.7592
-0.8 | -0.5155 | -1.6951
-0.79 | -0.49508 | -1.6377
-0.78 | -0.47331 | -1.575
-0.77 | -0.45443 | -1.5101
-0.76 | -0.43253 | -1.4634
-0.75 | -0.41494 | -1.4072
-0.74 | -0.39645 | -1.3644
-0.73 | -0.37883 | -1.3094
-0.72 | -0.36264 | -1.2575
-0.71 | -0.34517 | -1.2116
-0.7 | -0.32985 | -1.1689
-0.69 | -0.31625 | -1.1201
-0.68 | -0.30306 | -1.0875
-0.67 | -0.28676 | -1.0491
-0.66 | -0.27521 | -1.0056
-0.65 | -0.2616 | -0.9651
-0.64 | -0.25019 | -0.9319
-0.63 | -0.23874 | -0.898
-0.62 | -0.22835 | -0.8626
-0.61 | -0.21752 | -0.8234
-0.6 | -0.20746 | -0.7923
-0.59 | -0.19733 | -0.762
-0.58 | -0.18804 | -0.7288
-0.57 | -0.17813 | -0.6986
-0.56 | -0.16984 | -0.6734
-0.55 | -0.15985 | -0.6494
-0.54 | -0.15221 | -0.6276
-0.53 | -0.14509 | -0.5974
-0.52 | -0.13708 | -0.5759
-0.51 | -0.12998 | -0.5503
-0.5 | -0.12326 | -0.5323
-0.49 | -0.11698 | -0.5088
-0.48 | -0.1108 | -0.4871
-0.47 | -0.10484 | -0.46755
-0.46 | -0.09866 | -0.44652
-0.45 | -0.09344 | -0.42929
-0.44 | -0.08805 | -0.41296
-0.43 | -0.08315 | -0.3935
-0.42 | -0.07847 | -0.37815
-0.41 | -0.0742 | -0.36281
-0.4 | -0.0699 | -0.34651
-0.39 | -0.06598 | -0.33337
-0.38 | -0.06188 | -0.31996
-0.37 | -0.05821 | -0.30558
-0.36 | -0.05484 | -0.28951
-0.35 | -0.05147 | -0.2769
-0.34 | -0.048373 | -0.26459
-0.33 | -0.045342 | -0.25404
-0.32 | -0.042339 | -0.24256
-0.31 | -0.039967 | -0.22879
-0.3 | -0.037124 | -0.21697
-0.29 | -0.034678 | -0.2049
-0.28 | -0.032424 | -0.19456
-0.27 | -0.03032 | -0.18369
-0.26 | -0.028093 | -0.1741
-0.25 | -0.02609 | -0.16418
-0.24 | -0.024377 | -0.15446
-0.23 | -0.022617 | -0.14466
-0.22 | -0.020807 | -0.13604
-0.21 | -0.019246 | -0.12673
-0.2 | -0.017701 | -0.11923
-0.19 | -0.016379 | -0.11037
-0.18 | -0.015011 | -0.10278
-0.17 | -0.013731 | -0.09499
-0.16 | -0.012622 | -0.08798
-0.15 | -0.011534 | -0.08221
-0.14 | -0.010415 | -0.07577
-0.13 | -0.009401 | -0.07019
-0.12 | -0.008564 | -0.06462
-0.11 | -0.007715 | -0.05917
-0.1 | -0.006822 | -0.05487
-0.09 | -0.006056 | -0.049623
-0.08 | -0.005335 | -0.045134
-0.07 | -0.0046654 | -0.041883
-0.06 | -0.0039733 | -0.037819
-0.05 | -0.003322 | -0.034663
-0.04 | -0.0026627 | -0.031378
-0.03 | -0.0020277 | -0.02862
-0.02 | -0.0013648 | -0.025663
-0.01 | -0.0007094 | -0.023056
0 | -1.54e-05 | -0.020438
0.01 | 0.0007262 | -0.01798
0.02 | 0.0015013 | -0.015649
0.03 | 0.002346 | -0.013282
0.04 | 0.0032911 | -0.010878
0.05 | 0.0042936 | -0.008269
0.06 | 0.0054678 | -0.005321
0.07 | 0.006698 | -0.0017299
0.08 | 0.008146 | 0.002592
0.09 | 0.009929 | 0.007964
0.1 | 0.011758 | 0.014808
0.11 | 0.013823 | 0.023534
0.12 | 0.016255 | 0.034766
0.13 | 0.019131 | 0.049169
0.14 | 0.022257 | 0.06679
0.15 | 0.025734 | 0.08967
0.16 | 0.029721 | 0.11871
0.17 | 0.034519 | 0.1548
0.18 | 0.039762 | 0.19979
0.19 | 0.045841 | 0.25592
0.2 | 0.052453 | 0.3232
0.21 | 0.05953 | 0.40742
0.22 | 0.0685 | 0.50968
0.23 | 0.0788 | 0.6307
0.24 | 0.09036 | 0.7835
0.25 | 0.10335 | 0.9711
0.26 | 0.11805 | 1.1904
0.27 | 0.1348 | 1.4614
0.28 | 0.15368 | 1.7809
0.29 | 0.17536 | 2.1651
0.3 | 0.20025 | 2.6425
0.31 | 0.22779 | 3.2008
0.32 | 0.25951 | 3.8721
0.33 | 0.29569 | 4.6769
0.34 | 0.33489 | 5.6422
0.35 | 0.3806 | 6.781
0.36 | 0.43335 | 8.159
0.37 | 0.49395 | 9.842
0.38 | 0.56354 | 11.845
0.39 | 0.6335 | 14.227
0.4 | 0.7265 | 17.119
0.41 | 0.8335 | 20.595
0.42 | 0.963 | 24.805
0.43 | 1.1034 | 29.786
0.44 | 1.2756 | 35.874
0.45 | 1.4814 | 43.09
0.46 | 1.719 | 51.963
0.47 | 2.0147 | 62.39
0.48 | 2.3595 | 74.96
0.49 | 2.7751 | 90.04
0.5 | 3.2894 | 107.89