## Diode Characteristic (uA-mm)
VGS (V) | VDS = 0.000 V | VDS = 0.500 V
-1.25 | -3.3313 | -9.005
-1.24 | -3.19 | -8.695
-1.23 | -3.088 | -8.395
-1.22 | -2.9832 | -8.146
-1.21 | -2.8714 | -7.868
-1.2 | -2.7776 | -7.622
-1.19 | -2.6723 | -7.353
-1.18 | -2.5721 | -7.119
-1.17 | -2.4827 | -6.935
-1.16 | -2.3934 | -6.718
-1.15 | -2.3187 | -6.497
-1.14 | -2.2265 | -6.343
-1.13 | -2.1516 | -6.096
-1.12 | -2.07 | -5.87
-1.11 | -1.994 | -5.675
-1.1 | -1.9239 | -5.49
-1.09 | -1.8447 | -5.34
-1.08 | -1.7829 | -5.149
-1.07 | -1.7216 | -4.9966
-1.06 | -1.6588 | -4.834
-1.05 | -1.5979 | -4.6563
-1.04 | -1.5285 | -4.5222
-1.03 | -1.4707 | -4.3548
-1.02 | -1.4161 | -4.2167
-1.01 | -1.3629 | -4.0852
-1 | -1.312 | -3.9279
-0.99 | -1.2568 | -3.7918
-0.98 | -1.2072 | -3.6704
-0.97 | -1.1639 | -3.5554
-0.96 | -1.1155 | -3.4242
-0.95 | -1.0764 | -3.3018
-0.94 | -1.0328 | -3.1827
-0.93 | -0.9945 | -3.0703
-0.92 | -0.9544 | -2.9809
-0.91 | -0.917 | -2.8771
-0.9 | -0.8838 | -2.7849
-0.89 | -0.8465 | -2.6786
-0.88 | -0.8138 | -2.583
-0.87 | -0.783 | -2.4926
-0.86 | -0.7543 | -2.3943
-0.85 | -0.721 | -2.3187
-0.84 | -0.6925 | -2.2289
-0.83 | -0.659 | -2.1403
-0.82 | -0.6299 | -2.0673
-0.81 | -0.6083 | -1.9993
-0.8 | -0.5821 | -1.9215
-0.79 | -0.5524 | -1.8505
-0.78 | -0.5346 | -1.7953
-0.77 | -0.5119 | -1.7249
-0.76 | -0.49372 | -1.6594
-0.75 | -0.47087 | -1.6008
-0.74 | -0.44887 | -1.5421
-0.73 | -0.42836 | -1.4807
-0.72 | -0.41051 | -1.4305
-0.71 | -0.39281 | -1.3819
-0.7 | -0.37686 | -1.3196
-0.69 | -0.35824 | -1.2749
-0.68 | -0.34059 | -1.2215
-0.67 | -0.32528 | -1.1837
-0.66 | -0.31111 | -1.129
-0.65 | -0.29749 | -1.0918
-0.64 | -0.28487 | -1.0521
-0.63 | -0.26961 | -1.0033
-0.62 | -0.25629 | -0.9606
-0.61 | -0.24535 | -0.9299
-0.6 | -0.2336 | -0.8894
-0.59 | -0.22142 | -0.8514
-0.58 | -0.21127 | -0.8214
-0.57 | -0.20034 | -0.7902
-0.56 | -0.18958 | -0.7613
-0.55 | -0.18106 | -0.7237
-0.54 | -0.17159 | -0.6974
-0.53 | -0.16212 | -0.6708
-0.52 | -0.15251 | -0.6428
-0.51 | -0.14518 | -0.62
-0.5 | -0.13787 | -0.5924
-0.49 | -0.13051 | -0.5731
-0.48 | -0.12324 | -0.5481
-0.47 | -0.11648 | -0.5275
-0.46 | -0.11052 | -0.5022
-0.45 | -0.10469 | -0.48313
-0.44 | -0.0984 | -0.46266
-0.43 | -0.09293 | -0.44527
-0.42 | -0.08747 | -0.42153
-0.41 | -0.0825 | -0.40463
-0.4 | -0.0773 | -0.38779
-0.39 | -0.07328 | -0.3726
-0.38 | -0.06868 | -0.35641
-0.37 | -0.06428 | -0.34187
-0.36 | -0.06061 | -0.32962
-0.35 | -0.05681 | -0.31228
-0.34 | -0.05286 | -0.29855
-0.33 | -0.050058 | -0.28315
-0.32 | -0.046977 | -0.26841
-0.31 | -0.043995 | -0.25754
-0.3 | -0.041092 | -0.24419
-0.29 | -0.038297 | -0.23122
-0.28 | -0.035922 | -0.21895
-0.27 | -0.033077 | -0.20913
-0.26 | -0.030877 | -0.19775
-0.25 | -0.028677 | -0.18605
-0.24 | -0.026791 | -0.17523
-0.23 | -0.024627 | -0.16381
-0.22 | -0.022695 | -0.15533
-0.21 | -0.021037 | -0.14715
-0.2 | -0.019456 | -0.13537
-0.19 | -0.017865 | -0.12672
-0.18 | -0.016319 | -0.11668
-0.17 | -0.014978 | -0.10929
-0.16 | -0.013674 | -0.10238
-0.15 | -0.012451 | -0.09507
-0.14 | -0.011316 | -0.08693
-0.13 | -0.010251 | -0.08058
-0.12 | -0.009291 | -0.0735
-0.11 | -0.008268 | -0.0681
-0.1 | -0.007396 | -0.06241
-0.09 | -0.006545 | -0.05746
-0.08 | -0.005763 | -0.053
-0.07 | -0.0049912 | -0.047809
-0.06 | -0.0042643 | -0.043544
-0.05 | -0.0035774 | -0.039662
-0.04 | -0.0028729 | -0.035653
-0.03 | -0.0022109 | -0.03209
-0.02 | -0.0014724 | -0.029235
-0.01 | -0.0007894 | -0.026607
0 | -1.47e-05 | -0.023136
0.01 | 0.0007801 | -0.020328
0.02 | 0.0016007 | -0.017881
0.03 | 0.0025507 | -0.015146
0.04 | 0.0035356 | -0.012414
0.05 | 0.0046864 | -0.009489
0.06 | 0.005944 | -0.006152
0.07 | 0.007344 | -0.0022456
0.08 | 0.008942 | 0.0025167
0.09 | 0.010832 | 0.008291
0.1 | 0.012841 | 0.015571
0.11 | 0.015194 | 0.025053
0.12 | 0.01789 | 0.036841
0.13 | 0.021136 | 0.052076
0.14 | 0.024569 | 0.07048
0.15 | 0.028509 | 0.09457
0.16 | 0.032956 | 0.12473
0.17 | 0.038545 | 0.16316
0.18 | 0.044497 | 0.21042
0.19 | 0.051243 | 0.26837
0.2 | 0.05798 | 0.33937
0.21 | 0.06729 | 0.42633
0.22 | 0.07704 | 0.53492
0.23 | 0.08879 | 0.6596
0.24 | 0.10168 | 0.8158
0.25 | 0.11652 | 1.0101
0.26 | 0.13302 | 1.2408
0.27 | 0.15179 | 1.5208
0.28 | 0.17389 | 1.8514
0.29 | 0.1978 | 2.2526
0.3 | 0.22496 | 2.7404
0.31 | 0.2556 | 3.3104
0.32 | 0.29015 | 4.0116
0.33 | 0.32878 | 4.8411
0.34 | 0.37371 | 5.815
0.35 | 0.42339 | 6.999
0.36 | 0.48113 | 8.431
0.37 | 0.54627 | 10.167
0.38 | 0.6116 | 12.183
0.39 | 0.696 | 14.668
0.4 | 0.7955 | 17.614
0.41 | 0.9063 | 21.177
0.42 | 1.0409 | 25.444
0.43 | 1.1936 | 30.58
0.44 | 1.37 | 36.752
0.45 | 1.5882 | 44.138
0.46 | 1.8417 | 53.144
0.47 | 2.1394 | 63.67
0.48 | 2.4962 | 76.54
0.49 | 2.9356 | 91.84
0.5 | 3.4558 | 110.17