## Diode Characteristic (uA-mm)
VGS (V) | VDS = 0.000 V | VDS = 0.500 V
-1.25 | -3.6725 | -9.82
-1.24 | -3.5306 | -9.574
-1.23 | -3.3912 | -9.238
-1.22 | -3.2775 | -8.927
-1.21 | -3.1791 | -8.698
-1.2 | -3.0521 | -8.364
-1.19 | -2.9157 | -8.111
-1.18 | -2.8254 | -7.838
-1.17 | -2.7257 | -7.558
-1.16 | -2.6093 | -7.34
-1.15 | -2.5165 | -7.062
-1.14 | -2.4107 | -6.901
-1.13 | -2.349 | -6.659
-1.12 | -2.2531 | -6.389
-1.11 | -2.1615 | -6.194
-1.1 | -2.0978 | -5.99
-1.09 | -2.0098 | -5.781
-1.08 | -1.9409 | -5.589
-1.07 | -1.8603 | -5.379
-1.06 | -1.7892 | -5.192
-1.05 | -1.7149 | -5.041
-1.04 | -1.6625 | -4.876
-1.03 | -1.5958 | -4.6969
-1.02 | -1.5389 | -4.5487
-1.01 | -1.4793 | -4.3926
-1 | -1.4222 | -4.2588
-0.99 | -1.3669 | -4.1034
-0.98 | -1.3114 | -3.9522
-0.97 | -1.2634 | -3.8356
-0.96 | -1.2124 | -3.6938
-0.95 | -1.1639 | -3.5728
-0.94 | -1.118 | -3.455
-0.93 | -1.0724 | -3.3279
-0.92 | -1.0295 | -3.208
-0.91 | -0.9901 | -3.1056
-0.9 | -0.9539 | -2.9856
-0.89 | -0.913 | -2.878
-0.88 | -0.8764 | -2.7741
-0.87 | -0.8445 | -2.678
-0.86 | -0.8058 | -2.5954
-0.85 | -0.7723 | -2.4799
-0.84 | -0.7361 | -2.4122
-0.83 | -0.7078 | -2.3208
-0.82 | -0.6853 | -2.2289
-0.81 | -0.6492 | -2.1508
-0.8 | -0.624 | -2.0726
-0.79 | -0.5977 | -1.9969
-0.78 | -0.5706 | -1.9101
-0.77 | -0.5468 | -1.8505
-0.76 | -0.5204 | -1.7891
-0.75 | -0.50287 | -1.7195
-0.74 | -0.4819 | -1.6424
-0.73 | -0.45921 | -1.5906
-0.72 | -0.43567 | -1.53
-0.71 | -0.4188 | -1.4688
-0.7 | -0.39868 | -1.4081
-0.69 | -0.38302 | -1.3487
-0.68 | -0.36652 | -1.293
-0.67 | -0.34898 | -1.2501
-0.66 | -0.33386 | -1.1975
-0.65 | -0.31745 | -1.1518
-0.64 | -0.30267 | -1.0993
-0.63 | -0.28578 | -1.0601
-0.62 | -0.27228 | -1.0174
-0.61 | -0.26088 | -0.9775
-0.6 | -0.24722 | -0.935
-0.59 | -0.23483 | -0.9018
-0.58 | -0.2215 | -0.8706
-0.57 | -0.2093 | -0.8308
-0.56 | -0.19959 | -0.7975
-0.55 | -0.19013 | -0.7618
-0.54 | -0.18031 | -0.7455
-0.53 | -0.16987 | -0.7102
-0.52 | -0.16202 | -0.6796
-0.51 | -0.15227 | -0.6469
-0.5 | -0.14578 | -0.6146
-0.49 | -0.13771 | -0.5932
-0.48 | -0.12992 | -0.57
-0.47 | -0.1222 | -0.5483
-0.46 | -0.11507 | -0.5232
-0.45 | -0.10902 | -0.50915
-0.44 | -0.10319 | -0.482
-0.43 | -0.09756 | -0.46125
-0.42 | -0.09167 | -0.44114
-0.41 | -0.08586 | -0.42447
-0.4 | -0.08084 | -0.40265
-0.39 | -0.07543 | -0.38287
-0.38 | -0.07152 | -0.36479
-0.37 | -0.06732 | -0.34844
-0.36 | -0.06264 | -0.32978
-0.35 | -0.05886 | -0.32038
-0.34 | -0.05484 | -0.30722
-0.33 | -0.05154 | -0.28804
-0.32 | -0.048559 | -0.27571
-0.31 | -0.045413 | -0.26223
-0.3 | -0.042442 | -0.25159
-0.29 | -0.039422 | -0.23813
-0.28 | -0.036882 | -0.22707
-0.27 | -0.034202 | -0.2145
-0.26 | -0.031937 | -0.20235
-0.25 | -0.029513 | -0.19177
-0.24 | -0.027519 | -0.17951
-0.23 | -0.025453 | -0.16963
-0.22 | -0.023375 | -0.15975
-0.21 | -0.021667 | -0.14819
-0.2 | -0.019898 | -0.1403
-0.19 | -0.018255 | -0.1316
-0.18 | -0.016699 | -0.12093
-0.17 | -0.015508 | -0.1133
-0.16 | -0.013998 | -0.10546
-0.15 | -0.012701 | -0.09723
-0.14 | -0.011525 | -0.08935
-0.13 | -0.010534 | -0.08232
-0.12 | -0.009498 | -0.07602
-0.11 | -0.008519 | -0.07031
-0.1 | -0.00758 | -0.06494
-0.09 | -0.006752 | -0.05968
-0.08 | -0.005936 | -0.05433
-0.07 | -0.005139 | -0.049747
-0.06 | -0.0044401 | -0.044812
-0.05 | -0.0036706 | -0.040727
-0.04 | -0.002986 | -0.037304
-0.03 | -0.0022348 | -0.033272
-0.02 | -0.0015279 | -0.029977
-0.01 | -0.0007758 | -0.026915
0 | 6.3e-06 | -0.023942
0.01 | 0.0007945 | -0.020939
0.02 | 0.0016887 | -0.018528
0.03 | 0.0026027 | -0.015782
0.04 | 0.0037084 | -0.013148
0.05 | 0.004761 | -0.009808
0.06 | 0.00602 | -0.006705
0.07 | 0.007427 | -0.0027152
0.08 | 0.009102 | 0.0019947
0.09 | 0.010918 | 0.00801
0.1 | 0.01299 | 0.015102
0.11 | 0.01539 | 0.024509
0.12 | 0.018096 | 0.036295
0.13 | 0.021175 | 0.051524
0.14 | 0.024664 | 0.06998
0.15 | 0.028883 | 0.09411
0.16 | 0.033435 | 0.12452
0.17 | 0.038662 | 0.16215
0.18 | 0.044488 | 0.20937
0.19 | 0.051278 | 0.2668
0.2 | 0.05826 | 0.33735
0.21 | 0.06682 | 0.42559
0.22 | 0.07708 | 0.53208
0.23 | 0.08849 | 0.6571
0.24 | 0.1011 | 0.8155
0.25 | 0.11609 | 1.0098
0.26 | 0.13237 | 1.2375
0.27 | 0.15086 | 1.5164
0.28 | 0.17207 | 1.8543
0.29 | 0.1958 | 2.2494
0.3 | 0.22217 | 2.7448
0.31 | 0.25256 | 3.3208
0.32 | 0.28747 | 4.0219
0.33 | 0.32629 | 4.8521
0.34 | 0.36874 | 5.824
0.35 | 0.4193 | 7.023
0.36 | 0.47507 | 8.446
0.37 | 0.54137 | 10.195
0.38 | 0.6062 | 12.256
0.39 | 0.6893 | 14.734
0.4 | 0.7878 | 17.727
0.41 | 0.9006 | 21.321
0.42 | 1.0302 | 25.706
0.43 | 1.1883 | 30.833
0.44 | 1.3699 | 37.16
0.45 | 1.5837 | 44.688
0.46 | 1.8375 | 53.907
0.47 | 2.1404 | 64.59
0.48 | 2.4991 | 77.72
0.49 | 2.9258 | 93.27
0.5 | 3.4648 | 111.81