## Diode Characteristic (uA-mm)
VGS (V) | VDS = 0.000 V | VDS = 0.500 V
-1.25 | -3.3233 | -8.899
-1.24 | -3.1802 | -8.596
-1.23 | -3.0772 | -8.332
-1.22 | -2.9678 | -8.065
-1.21 | -2.8834 | -7.789
-1.2 | -2.7682 | -7.558
-1.19 | -2.6716 | -7.347
-1.18 | -2.5845 | -7.12
-1.17 | -2.4921 | -6.885
-1.16 | -2.4072 | -6.678
-1.15 | -2.2983 | -6.43
-1.14 | -2.2172 | -6.281
-1.13 | -2.1474 | -6.063
-1.12 | -2.0817 | -5.867
-1.11 | -1.9894 | -5.664
-1.1 | -1.9228 | -5.483
-1.09 | -1.8505 | -5.302
-1.08 | -1.7846 | -5.142
-1.07 | -1.7181 | -4.9552
-1.06 | -1.6625 | -4.7945
-1.05 | -1.5924 | -4.6254
-1.04 | -1.5295 | -4.4836
-1.03 | -1.4718 | -4.3259
-1.02 | -1.4172 | -4.206
-1.01 | -1.3632 | -4.044
-1 | -1.3148 | -3.9178
-0.99 | -1.2679 | -3.787
-0.98 | -1.2206 | -3.6665
-0.97 | -1.1823 | -3.5299
-0.96 | -1.1321 | -3.4199
-0.95 | -1.0823 | -3.3024
-0.94 | -1.0377 | -3.1828
-0.93 | -0.9954 | -3.0801
-0.92 | -0.9521 | -2.9868
-0.91 | -0.9166 | -2.8754
-0.9 | -0.8786 | -2.7908
-0.89 | -0.8447 | -2.6791
-0.88 | -0.814 | -2.5905
-0.87 | -0.7787 | -2.4899
-0.86 | -0.7449 | -2.4058
-0.85 | -0.7131 | -2.322
-0.84 | -0.6879 | -2.243
-0.83 | -0.6584 | -2.162
-0.82 | -0.6336 | -2.0842
-0.81 | -0.6098 | -2.0094
-0.8 | -0.5819 | -1.9298
-0.79 | -0.5565 | -1.8654
-0.78 | -0.5335 | -1.8024
-0.77 | -0.5079 | -1.743
-0.76 | -0.49094 | -1.6685
-0.75 | -0.46706 | -1.5936
-0.74 | -0.44552 | -1.5364
-0.73 | -0.42801 | -1.4788
-0.72 | -0.41021 | -1.4344
-0.71 | -0.39061 | -1.3746
-0.7 | -0.37476 | -1.3201
-0.69 | -0.35591 | -1.2708
-0.68 | -0.34235 | -1.2281
-0.67 | -0.32602 | -1.1808
-0.66 | -0.31116 | -1.14
-0.65 | -0.29765 | -1.0896
-0.64 | -0.28511 | -1.0512
-0.63 | -0.27009 | -1.0098
-0.62 | -0.2575 | -0.9658
-0.61 | -0.24514 | -0.9311
-0.6 | -0.23181 | -0.9021
-0.59 | -0.22211 | -0.8585
-0.58 | -0.20976 | -0.8306
-0.57 | -0.20124 | -0.7975
-0.56 | -0.1907 | -0.7639
-0.55 | -0.18166 | -0.7307
-0.54 | -0.17122 | -0.7035
-0.53 | -0.16257 | -0.6737
-0.52 | -0.15493 | -0.646
-0.51 | -0.14601 | -0.6227
-0.5 | -0.13865 | -0.5971
-0.49 | -0.13129 | -0.5681
-0.48 | -0.12367 | -0.55
-0.47 | -0.11713 | -0.524
-0.46 | -0.11065 | -0.5022
-0.45 | -0.10376 | -0.48873
-0.44 | -0.09892 | -0.46784
-0.43 | -0.09339 | -0.44359
-0.42 | -0.0878 | -0.42542
-0.41 | -0.08322 | -0.40871
-0.4 | -0.07781 | -0.39098
-0.39 | -0.07351 | -0.37193
-0.38 | -0.06892 | -0.35938
-0.37 | -0.06502 | -0.34443
-0.36 | -0.06092 | -0.32755
-0.35 | -0.05697 | -0.31046
-0.34 | -0.05345 | -0.29588
-0.33 | -0.05009 | -0.28384
-0.32 | -0.047414 | -0.27073
-0.31 | -0.044385 | -0.25734
-0.3 | -0.041362 | -0.24417
-0.29 | -0.038692 | -0.23076
-0.28 | -0.03606 | -0.21874
-0.27 | -0.033463 | -0.20689
-0.26 | -0.031122 | -0.19582
-0.25 | -0.028836 | -0.18832
-0.24 | -0.026874 | -0.17532
-0.23 | -0.024837 | -0.16461
-0.22 | -0.023007 | -0.15391
-0.21 | -0.021241 | -0.14463
-0.2 | -0.019528 | -0.13655
-0.19 | -0.017934 | -0.12639
-0.18 | -0.016588 | -0.11781
-0.17 | -0.015122 | -0.11004
-0.16 | -0.013781 | -0.10207
-0.15 | -0.012641 | -0.09414
-0.14 | -0.011453 | -0.08655
-0.13 | -0.010407 | -0.07941
-0.12 | -0.00933 | -0.07389
-0.11 | -0.008396 | -0.06816
-0.1 | -0.007505 | -0.06196
-0.09 | -0.006714 | -0.05616
-0.08 | -0.005802 | -0.0521
-0.07 | -0.005084 | -0.047451
-0.06 | -0.0043586 | -0.042997
-0.05 | -0.0036563 | -0.03916
-0.04 | -0.0028983 | -0.03581
-0.03 | -0.0022082 | -0.03228
-0.02 | -0.0014914 | -0.02905
-0.01 | -0.0007761 | -0.025883
0 | -1.88e-05 | -0.022691
0.01 | 0.0008032 | -0.01991
0.02 | 0.0016311 | -0.017458
0.03 | 0.0026139 | -0.014906
0.04 | 0.0035955 | -0.012113
0.05 | 0.0047719 | -0.009318
0.06 | 0.005969 | -0.005947
0.07 | 0.00737 | -0.0020875
0.08 | 0.008993 | 0.0025244
0.09 | 0.010847 | 0.008287
0.1 | 0.012889 | 0.015404
0.11 | 0.01515 | 0.024524
0.12 | 0.017886 | 0.03633
0.13 | 0.021044 | 0.051097
0.14 | 0.024512 | 0.0693
0.15 | 0.028402 | 0.09316
0.16 | 0.033002 | 0.1228
0.17 | 0.038112 | 0.15944
0.18 | 0.044131 | 0.20597
0.19 | 0.050633 | 0.26305
0.2 | 0.05728 | 0.33337
0.21 | 0.06629 | 0.41947
0.22 | 0.07574 | 0.5262
0.23 | 0.08721 | 0.6488
0.24 | 0.09996 | 0.8017
0.25 | 0.11449 | 0.9935
0.26 | 0.13108 | 1.2224
0.27 | 0.14836 | 1.4952
0.28 | 0.16978 | 1.8253
0.29 | 0.19342 | 2.2276
0.3 | 0.21974 | 2.7134
0.31 | 0.24944 | 3.2791
0.32 | 0.2831 | 3.9704
0.33 | 0.32242 | 4.7957
0.34 | 0.3655 | 5.763
0.35 | 0.41489 | 6.952
0.36 | 0.47115 | 8.377
0.37 | 0.53483 | 10.098
0.38 | 0.6014 | 12.147
0.39 | 0.6868 | 14.613
0.4 | 0.7839 | 17.561
0.41 | 0.8985 | 21.063
0.42 | 1.0324 | 25.415
0.43 | 1.1864 | 30.553
0.44 | 1.3587 | 36.809
0.45 | 1.5775 | 44.173
0.46 | 1.8339 | 53.24
0.47 | 2.1256 | 63.85
0.48 | 2.495 | 76.69
0.49 | 2.9294 | 92.12
0.5 | 3.4623 | 110.47