## Diode Characteristic (uA-mm)
VGS (V) | VDS = 0.000 V | VDS = 0.500 V
-1.25 | -2.772 | -7.265
-1.24 | -2.6872 | -7.017
-1.23 | -2.5695 | -6.807
-1.22 | -2.4874 | -6.591
-1.21 | -2.4002 | -6.365
-1.2 | -2.3148 | -6.198
-1.19 | -2.2407 | -5.963
-1.18 | -2.1508 | -5.809
-1.17 | -2.0916 | -5.632
-1.16 | -2.0166 | -5.437
-1.15 | -1.9506 | -5.286
-1.14 | -1.874 | -5.103
-1.13 | -1.814 | -4.9607
-1.12 | -1.7518 | -4.826
-1.11 | -1.6838 | -4.6582
-1.1 | -1.6281 | -4.4964
-1.09 | -1.5648 | -4.3515
-1.08 | -1.5104 | -4.2038
-1.07 | -1.4564 | -4.072
-1.06 | -1.4166 | -3.9643
-1.05 | -1.3588 | -3.8436
-1.04 | -1.3094 | -3.7106
-1.03 | -1.2648 | -3.6015
-1.02 | -1.2193 | -3.4659
-1.01 | -1.1778 | -3.361
-1 | -1.1341 | -3.2481
-0.99 | -1.0918 | -3.1497
-0.98 | -1.0477 | -3.0223
-0.97 | -1.0121 | -2.9396
-0.96 | -0.9784 | -2.8309
-0.95 | -0.9367 | -2.744
-0.94 | -0.898 | -2.6527
-0.93 | -0.8636 | -2.5549
-0.92 | -0.8311 | -2.4729
-0.91 | -0.7982 | -2.3952
-0.9 | -0.7712 | -2.2993
-0.89 | -0.7417 | -2.2299
-0.88 | -0.7131 | -2.1539
-0.87 | -0.6838 | -2.0947
-0.86 | -0.6602 | -2.0187
-0.85 | -0.631 | -1.9496
-0.84 | -0.6075 | -1.8805
-0.83 | -0.5788 | -1.809
-0.82 | -0.5589 | -1.7457
-0.81 | -0.5366 | -1.6876
-0.8 | -0.513 | -1.6207
-0.79 | -0.49682 | -1.576
-0.78 | -0.47517 | -1.5185
-0.77 | -0.4527 | -1.4589
-0.76 | -0.43519 | -1.4039
-0.75 | -0.41993 | -1.3509
-0.74 | -0.39965 | -1.3057
-0.73 | -0.38067 | -1.2594
-0.72 | -0.36597 | -1.2175
-0.71 | -0.35159 | -1.1658
-0.7 | -0.33382 | -1.1219
-0.69 | -0.32017 | -1.0923
-0.68 | -0.30797 | -1.0494
-0.67 | -0.29255 | -1.0065
-0.66 | -0.27948 | -0.9681
-0.65 | -0.26866 | -0.9296
-0.64 | -0.25364 | -0.8953
-0.63 | -0.2419 | -0.8579
-0.62 | -0.23152 | -0.8268
-0.61 | -0.22116 | -0.8002
-0.6 | -0.20892 | -0.767
-0.59 | -0.19973 | -0.7435
-0.58 | -0.19161 | -0.7153
-0.57 | -0.18147 | -0.687
-0.56 | -0.172 | -0.6597
-0.55 | -0.16396 | -0.6345
-0.54 | -0.15532 | -0.61
-0.53 | -0.14788 | -0.5864
-0.52 | -0.14009 | -0.5615
-0.51 | -0.13286 | -0.5428
-0.5 | -0.12605 | -0.5178
-0.49 | -0.12049 | -0.49825
-0.48 | -0.11429 | -0.47722
-0.47 | -0.10809 | -0.45763
-0.46 | -0.10179 | -0.44029
-0.45 | -0.09583 | -0.42067
-0.44 | -0.09122 | -0.4069
-0.43 | -0.0859 | -0.38814
-0.42 | -0.08097 | -0.37377
-0.41 | -0.07631 | -0.35744
-0.4 | -0.07216 | -0.34129
-0.39 | -0.06769 | -0.32646
-0.38 | -0.0637 | -0.31232
-0.37 | -0.05987 | -0.3025
-0.36 | -0.05642 | -0.28661
-0.35 | -0.05348 | -0.27389
-0.34 | -0.050327 | -0.26259
-0.33 | -0.047168 | -0.24862
-0.32 | -0.044239 | -0.23626
-0.31 | -0.04117 | -0.225
-0.3 | -0.038839 | -0.21373
-0.29 | -0.03614 | -0.20327
-0.28 | -0.033959 | -0.1916
-0.27 | -0.031665 | -0.18205
-0.26 | -0.029198 | -0.17161
-0.25 | -0.027162 | -0.16224
-0.24 | -0.025352 | -0.15211
-0.23 | -0.023398 | -0.14303
-0.22 | -0.021736 | -0.13423
-0.21 | -0.019948 | -0.12551
-0.2 | -0.018378 | -0.11579
-0.19 | -0.016882 | -0.10888
-0.18 | -0.015455 | -0.10166
-0.17 | -0.014233 | -0.0952
-0.16 | -0.013011 | -0.08856
-0.15 | -0.011874 | -0.08171
-0.14 | -0.01077 | -0.07547
-0.13 | -0.009771 | -0.06877
-0.12 | -0.008781 | -0.06356
-0.11 | -0.007892 | -0.05832
-0.1 | -0.007063 | -0.05347
-0.09 | -0.006249 | -0.04877
-0.08 | -0.005513 | -0.044825
-0.07 | -0.0047828 | -0.041
-0.06 | -0.0041124 | -0.037491
-0.05 | -0.0034225 | -0.034048
-0.04 | -0.0027475 | -0.030954
-0.03 | -0.002094 | -0.02806
-0.02 | -0.0014082 | -0.02527
-0.01 | -0.000763 | -0.022761
0 | -2.01e-05 | -0.020348
0.01 | 0.0007464 | -0.017812
0.02 | 0.0015343 | -0.015729
0.03 | 0.0024216 | -0.013269
0.04 | 0.0033493 | -0.010845
0.05 | 0.0044302 | -0.008267
0.06 | 0.0055724 | -0.005232
0.07 | 0.006763 | -0.0016232
0.08 | 0.008393 | 0.0028339
0.09 | 0.010015 | 0.008244
0.1 | 0.011848 | 0.015186
0.11 | 0.013932 | 0.023847
0.12 | 0.01654 | 0.034934
0.13 | 0.019181 | 0.049465
0.14 | 0.022301 | 0.06664
0.15 | 0.02592 | 0.08912
0.16 | 0.030107 | 0.11785
0.17 | 0.034743 | 0.15396
0.18 | 0.03996 | 0.19713
0.19 | 0.045793 | 0.25182
0.2 | 0.052663 | 0.31919
0.21 | 0.05936 | 0.40113
0.22 | 0.06815 | 0.50238
0.23 | 0.07836 | 0.617
0.24 | 0.08964 | 0.7677
0.25 | 0.10258 | 0.949
0.26 | 0.11741 | 1.1647
0.27 | 0.13333 | 1.4248
0.28 | 0.15164 | 1.7373
0.29 | 0.17403 | 2.119
0.3 | 0.19814 | 2.5737
0.31 | 0.22485 | 3.1172
0.32 | 0.2544 | 3.7687
0.33 | 0.28994 | 4.5473
0.34 | 0.32981 | 5.4948
0.35 | 0.37377 | 6.57
0.36 | 0.42656 | 7.923
0.37 | 0.4856 | 9.561
0.38 | 0.55216 | 11.499
0.39 | 0.6223 | 13.841
0.4 | 0.7117 | 16.58
0.41 | 0.8188 | 19.993
0.42 | 0.9426 | 24.087
0.43 | 1.0861 | 28.996
0.44 | 1.2522 | 34.833
0.45 | 1.4499 | 41.917
0.46 | 1.6905 | 50.465
0.47 | 1.9661 | 60.48
0.48 | 2.3144 | 72.77
0.49 | 2.7211 | 87.36
0.5 | 3.2176 | 105.14