## Diode Characteristic (uA-mm)
VGS (V) | VDS = 0.000 V | VDS = 0.500 V
-1.25 | -2.8803 | -7.735
-1.24 | -2.7926 | -7.496
-1.23 | -2.6923 | -7.251
-1.22 | -2.5961 | -7.054
-1.21 | -2.5007 | -6.847
-1.2 | -2.4229 | -6.613
-1.19 | -2.3357 | -6.384
-1.18 | -2.2462 | -6.138
-1.17 | -2.1654 | -5.979
-1.16 | -2.0789 | -5.765
-1.15 | -2.0015 | -5.609
-1.14 | -1.9406 | -5.425
-1.13 | -1.8732 | -5.241
-1.12 | -1.8015 | -5.086
-1.11 | -1.732 | -4.9069
-1.1 | -1.664 | -4.757
-1.09 | -1.6049 | -4.5893
-1.08 | -1.554 | -4.4508
-1.07 | -1.501 | -4.3174
-1.06 | -1.4438 | -4.154
-1.05 | -1.3918 | -4.0227
-1.04 | -1.345 | -3.8842
-1.03 | -1.2899 | -3.7671
-1.02 | -1.247 | -3.6293
-1.01 | -1.1946 | -3.5172
-1 | -1.1615 | -3.4044
-0.99 | -1.1176 | -3.2775
-0.98 | -1.0748 | -3.1747
-0.97 | -1.038 | -3.0542
-0.96 | -0.9923 | -2.9595
-0.95 | -0.9497 | -2.8711
-0.94 | -0.9151 | -2.7755
-0.93 | -0.8804 | -2.6789
-0.92 | -0.8419 | -2.5736
-0.91 | -0.8131 | -2.4969
-0.9 | -0.7804 | -2.4083
-0.89 | -0.7509 | -2.3282
-0.88 | -0.7247 | -2.2492
-0.87 | -0.6939 | -2.172
-0.86 | -0.6658 | -2.1031
-0.85 | -0.6383 | -2.0125
-0.84 | -0.613 | -1.9521
-0.83 | -0.5878 | -1.8713
-0.82 | -0.5643 | -1.8089
-0.81 | -0.5405 | -1.7469
-0.8 | -0.5196 | -1.6849
-0.79 | -0.49943 | -1.6198
-0.78 | -0.4809 | -1.5511
-0.77 | -0.45642 | -1.5037
-0.76 | -0.4367 | -1.4506
-0.75 | -0.41832 | -1.3986
-0.74 | -0.40372 | -1.3551
-0.73 | -0.38217 | -1.3016
-0.72 | -0.36798 | -1.2565
-0.71 | -0.35128 | -1.2063
-0.7 | -0.33693 | -1.1599
-0.69 | -0.32159 | -1.1113
-0.68 | -0.30818 | -1.0767
-0.67 | -0.29379 | -1.0334
-0.66 | -0.27991 | -0.9995
-0.65 | -0.26529 | -0.9561
-0.64 | -0.2549 | -0.9211
-0.63 | -0.24347 | -0.887
-0.62 | -0.23165 | -0.85
-0.61 | -0.22137 | -0.8167
-0.6 | -0.2103 | -0.7843
-0.59 | -0.19967 | -0.7547
-0.58 | -0.1915 | -0.7305
-0.57 | -0.18199 | -0.6982
-0.56 | -0.17364 | -0.6715
-0.55 | -0.16388 | -0.6439
-0.54 | -0.15562 | -0.6206
-0.53 | -0.14813 | -0.598
-0.52 | -0.14033 | -0.5703
-0.51 | -0.13341 | -0.5486
-0.5 | -0.12647 | -0.5292
-0.49 | -0.11917 | -0.5047
-0.48 | -0.11372 | -0.48558
-0.47 | -0.10702 | -0.46288
-0.46 | -0.1008 | -0.44373
-0.45 | -0.09494 | -0.42684
-0.44 | -0.08977 | -0.40817
-0.43 | -0.08512 | -0.39148
-0.42 | -0.08007 | -0.37487
-0.41 | -0.07603 | -0.3599
-0.4 | -0.07119 | -0.34255
-0.39 | -0.0673 | -0.3316
-0.38 | -0.06331 | -0.31328
-0.37 | -0.05946 | -0.30004
-0.36 | -0.05625 | -0.28751
-0.35 | -0.05263 | -0.27465
-0.34 | -0.049544 | -0.26277
-0.33 | -0.046432 | -0.24865
-0.32 | -0.043714 | -0.23851
-0.31 | -0.0407 | -0.22699
-0.3 | -0.038131 | -0.21506
-0.29 | -0.03544 | -0.20525
-0.28 | -0.033286 | -0.19387
-0.27 | -0.031117 | -0.18283
-0.26 | -0.028709 | -0.1734
-0.25 | -0.026687 | -0.16366
-0.24 | -0.024854 | -0.15498
-0.23 | -0.022992 | -0.14451
-0.22 | -0.021208 | -0.13605
-0.21 | -0.019561 | -0.12682
-0.2 | -0.018097 | -0.11873
-0.19 | -0.016591 | -0.11069
-0.18 | -0.015254 | -0.10277
-0.17 | -0.014018 | -0.09565
-0.16 | -0.012788 | -0.0886
-0.15 | -0.011711 | -0.08227
-0.14 | -0.010656 | -0.07572
-0.13 | -0.009663 | -0.06973
-0.12 | -0.008724 | -0.06437
-0.11 | -0.007923 | -0.05907
-0.1 | -0.007051 | -0.05423
-0.09 | -0.006205 | -0.049464
-0.08 | -0.005456 | -0.045401
-0.07 | -0.0047271 | -0.041459
-0.06 | -0.0040526 | -0.038092
-0.05 | -0.0033854 | -0.034458
-0.04 | -0.0027123 | -0.03132
-0.03 | -0.0020662 | -0.028165
-0.02 | -0.0013689 | -0.025463
-0.01 | -0.0007238 | -0.022815
0 | -1.5e-05 | -0.020195
0.01 | 0.0006995 | -0.018005
0.02 | 0.001519 | -0.015587
0.03 | 0.0023643 | -0.013176
0.04 | 0.0033495 | -0.010783
0.05 | 0.0043771 | -0.008188
0.06 | 0.0055401 | -0.005095
0.07 | 0.006818 | -0.0015448
0.08 | 0.00829 | 0.0027824
0.09 | 0.00992 | 0.008286
0.1 | 0.011929 | 0.015402
0.11 | 0.014053 | 0.024264
0.12 | 0.016478 | 0.035527
0.13 | 0.019233 | 0.049748
0.14 | 0.022462 | 0.06749
0.15 | 0.026056 | 0.09059
0.16 | 0.030305 | 0.12002
0.17 | 0.035039 | 0.15553
0.18 | 0.040216 | 0.20041
0.19 | 0.046322 | 0.25527
0.2 | 0.052862 | 0.3239
0.21 | 0.06054 | 0.40853
0.22 | 0.06922 | 0.50861
0.23 | 0.07994 | 0.6267
0.24 | 0.0911 | 0.7779
0.25 | 0.10464 | 0.9574
0.26 | 0.11878 | 1.178
0.27 | 0.13647 | 1.4414
0.28 | 0.15548 | 1.7556
0.29 | 0.17662 | 2.1373
0.3 | 0.20114 | 2.5997
0.31 | 0.22812 | 3.1478
0.32 | 0.26025 | 3.7983
0.33 | 0.29569 | 4.5941
0.34 | 0.33621 | 5.5368
0.35 | 0.38223 | 6.627
0.36 | 0.43274 | 7.978
0.37 | 0.49585 | 9.616
0.38 | 0.56261 | 11.582
0.39 | 0.6317 | 13.923
0.4 | 0.7205 | 16.729
0.41 | 0.8257 | 20.104
0.42 | 0.9483 | 24.156
0.43 | 1.0927 | 29.083
0.44 | 1.2626 | 34.98
0.45 | 1.4633 | 42.08
0.46 | 1.696 | 50.587
0.47 | 1.979 | 60.74
0.48 | 2.3236 | 72.98
0.49 | 2.7203 | 87.48
0.5 | 3.2185 | 105.08