## Diode Characteristic (uA-mm)
VGS (V) | VDS = 0.000 V | VDS = 0.500 V
-1.25 | -2.9263 | -7.786
-1.24 | -2.834 | -7.558
-1.23 | -2.7164 | -7.331
-1.22 | -2.6343 | -7.115
-1.21 | -2.5385 | -6.868
-1.2 | -2.4443 | -6.647
-1.19 | -2.3573 | -6.444
-1.18 | -2.2947 | -6.234
-1.17 | -2.2015 | -6.052
-1.16 | -2.1237 | -5.821
-1.15 | -2.0409 | -5.651
-1.14 | -1.9819 | -5.47
-1.13 | -1.9012 | -5.296
-1.12 | -1.8438 | -5.129
-1.11 | -1.7834 | -4.9493
-1.1 | -1.718 | -4.762
-1.09 | -1.6466 | -4.6476
-1.08 | -1.5919 | -4.497
-1.07 | -1.5371 | -4.3597
-1.06 | -1.48 | -4.215
-1.05 | -1.4249 | -4.0757
-1.04 | -1.3611 | -3.9298
-1.03 | -1.3159 | -3.8167
-1.02 | -1.2733 | -3.6859
-1.01 | -1.2217 | -3.5515
-1 | -1.1778 | -3.441
-0.99 | -1.1354 | -3.3329
-0.98 | -1.089 | -3.2229
-0.97 | -1.052 | -3.1062
-0.96 | -1.0089 | -2.9865
-0.95 | -0.9732 | -2.8903
-0.94 | -0.937 | -2.8034
-0.93 | -0.8985 | -2.7055
-0.92 | -0.8639 | -2.6086
-0.91 | -0.8283 | -2.514
-0.9 | -0.7977 | -2.4327
-0.89 | -0.7693 | -2.3566
-0.88 | -0.74 | -2.276
-0.87 | -0.709 | -2.2
-0.86 | -0.6804 | -2.1155
-0.85 | -0.6513 | -2.0357
-0.84 | -0.6252 | -1.9695
-0.83 | -0.5998 | -1.8991
-0.82 | -0.575 | -1.8267
-0.81 | -0.5524 | -1.7649
-0.8 | -0.5286 | -1.6924
-0.79 | -0.5105 | -1.6316
-0.78 | -0.4894 | -1.5656
-0.77 | -0.46641 | -1.5203
-0.76 | -0.45087 | -1.4701
-0.75 | -0.42664 | -1.4138
-0.74 | -0.41001 | -1.3615
-0.73 | -0.39252 | -1.3142
-0.72 | -0.3747 | -1.2634
-0.71 | -0.3581 | -1.2214
-0.7 | -0.34383 | -1.1736
-0.69 | -0.32906 | -1.1261
-0.68 | -0.3148 | -1.0779
-0.67 | -0.29951 | -1.0399
-0.66 | -0.28663 | -1.0004
-0.65 | -0.27327 | -0.9656
-0.64 | -0.26088 | -0.9334
-0.63 | -0.24827 | -0.8934
-0.62 | -0.23603 | -0.8592
-0.61 | -0.22607 | -0.8298
-0.6 | -0.21545 | -0.794
-0.59 | -0.20458 | -0.7656
-0.58 | -0.19465 | -0.7305
-0.57 | -0.18513 | -0.7009
-0.56 | -0.17587 | -0.6762
-0.55 | -0.16722 | -0.6475
-0.54 | -0.15872 | -0.6255
-0.53 | -0.15091 | -0.6025
-0.52 | -0.14213 | -0.5755
-0.51 | -0.13507 | -0.5547
-0.5 | -0.12795 | -0.5301
-0.49 | -0.12061 | -0.5081
-0.48 | -0.11468 | -0.48973
-0.47 | -0.10904 | -0.4701
-0.46 | -0.10277 | -0.45036
-0.45 | -0.09711 | -0.43175
-0.44 | -0.09177 | -0.41294
-0.43 | -0.08637 | -0.39473
-0.42 | -0.08181 | -0.37782
-0.41 | -0.07679 | -0.36104
-0.4 | -0.0721 | -0.34413
-0.39 | -0.06831 | -0.33068
-0.38 | -0.06406 | -0.31502
-0.37 | -0.06022 | -0.30271
-0.36 | -0.05641 | -0.28761
-0.35 | -0.053 | -0.27212
-0.34 | -0.050136 | -0.26001
-0.33 | -0.046945 | -0.24824
-0.32 | -0.043966 | -0.23749
-0.31 | -0.041376 | -0.22514
-0.3 | -0.038304 | -0.21373
-0.29 | -0.03604 | -0.20252
-0.28 | -0.033487 | -0.19163
-0.27 | -0.031271 | -0.18153
-0.26 | -0.029195 | -0.17117
-0.25 | -0.02693 | -0.16173
-0.24 | -0.024932 | -0.15173
-0.23 | -0.023145 | -0.1436
-0.22 | -0.02131 | -0.13393
-0.21 | -0.01979 | -0.1258
-0.2 | -0.01821 | -0.11741
-0.19 | -0.016742 | -0.10956
-0.18 | -0.015315 | -0.10111
-0.17 | -0.014159 | -0.09451
-0.16 | -0.012873 | -0.0879
-0.15 | -0.011758 | -0.08119
-0.14 | -0.010733 | -0.07477
-0.13 | -0.009756 | -0.06869
-0.12 | -0.008764 | -0.06311
-0.11 | -0.007859 | -0.05836
-0.1 | -0.007027 | -0.05336
-0.09 | -0.00622 | -0.048964
-0.08 | -0.005495 | -0.044789
-0.07 | -0.0047654 | -0.040872
-0.06 | -0.0040517 | -0.03744
-0.05 | -0.0033948 | -0.034122
-0.04 | -0.0027282 | -0.030814
-0.03 | -0.0020698 | -0.0279
-0.02 | -0.0014067 | -0.025282
-0.01 | -0.0007263 | -0.022705
0 | -1.42e-05 | -0.020021
0.01 | 0.0007625 | -0.017677
0.02 | 0.0015253 | -0.015291
0.03 | 0.002421 | -0.012954
0.04 | 0.003346 | -0.010592
0.05 | 0.0044139 | -0.007876
0.06 | 0.0055923 | -0.0047569
0.07 | 0.00685 | -0.0010359
0.08 | 0.008313 | 0.0033641
0.09 | 0.0101 | 0.009025
0.1 | 0.011992 | 0.016117
0.11 | 0.014151 | 0.02523
0.12 | 0.016547 | 0.037069
0.13 | 0.019485 | 0.051878
0.14 | 0.022648 | 0.07001
0.15 | 0.026204 | 0.09416
0.16 | 0.030451 | 0.12419
0.17 | 0.035296 | 0.16113
0.18 | 0.04075 | 0.20661
0.19 | 0.046861 | 0.26288
0.2 | 0.053803 | 0.33293
0.21 | 0.06135 | 0.41949
0.22 | 0.07041 | 0.5231
0.23 | 0.08077 | 0.6454
0.24 | 0.09224 | 0.7986
0.25 | 0.10614 | 0.9856
0.26 | 0.12081 | 1.2096
0.27 | 0.13811 | 1.4812
0.28 | 0.15806 | 1.8025
0.29 | 0.17952 | 2.1952
0.3 | 0.2049 | 2.6696
0.31 | 0.23344 | 3.2276
0.32 | 0.26538 | 3.9018
0.33 | 0.3014 | 4.7102
0.34 | 0.34091 | 5.6715
0.35 | 0.38835 | 6.795
0.36 | 0.443 | 8.174
0.37 | 0.50363 | 9.841
0.38 | 0.5696 | 11.827
0.39 | 0.6505 | 14.235
0.4 | 0.7419 | 17.069
0.41 | 0.847 | 20.505
0.42 | 0.9741 | 24.633
0.43 | 1.1195 | 29.634
0.44 | 1.2896 | 35.623
0.45 | 1.4877 | 42.853
0.46 | 1.7319 | 51.547
0.47 | 2.0168 | 61.74
0.48 | 2.3552 | 74.3
0.49 | 2.762 | 89.06
0.5 | 3.2616 | 106.78