## Diode Characteristic (uA-mm)
VGS (V) | VDS = 0.000 V | VDS = 0.500 V
-1.25 | -4.7482 | -13.764
-1.24 | -4.5696 | -13.321
-1.23 | -4.3984 | -12.894
-1.22 | -4.2431 | -12.438
-1.21 | -4.0737 | -12.068
-1.2 | -3.9096 | -11.607
-1.19 | -3.7636 | -11.275
-1.18 | -3.6138 | -10.906
-1.17 | -3.4849 | -10.507
-1.16 | -3.356 | -10.183
-1.15 | -3.2282 | -9.88
-1.14 | -3.1075 | -9.481
-1.13 | -2.9953 | -9.175
-1.12 | -2.8624 | -8.864
-1.11 | -2.7461 | -8.521
-1.1 | -2.6408 | -8.241
-1.09 | -2.5368 | -7.956
-1.08 | -2.4384 | -7.68
-1.07 | -2.3478 | -7.417
-1.06 | -2.2651 | -7.214
-1.05 | -2.1788 | -6.914
-1.04 | -2.0856 | -6.669
-1.03 | -1.9946 | -6.427
-1.02 | -1.9025 | -6.206
-1.01 | -1.8464 | -6
-1 | -1.7681 | -5.803
-0.99 | -1.7059 | -5.557
-0.98 | -1.6279 | -5.392
-0.97 | -1.5593 | -5.219
-0.96 | -1.4971 | -5.0118
-0.95 | -1.4367 | -4.8204
-0.94 | -1.3772 | -4.6482
-0.93 | -1.3248 | -4.4856
-0.92 | -1.2592 | -4.3342
-0.91 | -1.2083 | -4.186
-0.9 | -1.1498 | -4.0171
-0.89 | -1.1 | -3.8738
-0.88 | -1.0561 | -3.7364
-0.87 | -1.0067 | -3.5986
-0.86 | -0.9686 | -3.471
-0.85 | -0.9245 | -3.3284
-0.84 | -0.8864 | -3.1834
-0.83 | -0.8489 | -3.0895
-0.82 | -0.8089 | -2.9517
-0.81 | -0.7768 | -2.8348
-0.8 | -0.7404 | -2.7365
-0.79 | -0.7031 | -2.6297
-0.78 | -0.6755 | -2.5407
-0.77 | -0.6433 | -2.4384
-0.76 | -0.6212 | -2.3373
-0.75 | -0.5892 | -2.2457
-0.74 | -0.561 | -2.1796
-0.73 | -0.5353 | -2.0792
-0.72 | -0.5091 | -2.0004
-0.71 | -0.48725 | -1.9179
-0.7 | -0.46542 | -1.8384
-0.69 | -0.43996 | -1.7717
-0.68 | -0.42239 | -1.6958
-0.67 | -0.40061 | -1.6207
-0.66 | -0.38225 | -1.5511
-0.65 | -0.36197 | -1.4984
-0.64 | -0.34466 | -1.4253
-0.63 | -0.32684 | -1.3694
-0.62 | -0.31049 | -1.3112
-0.61 | -0.29613 | -1.2611
-0.6 | -0.28221 | -1.203
-0.59 | -0.26526 | -1.1596
-0.58 | -0.25267 | -1.1092
-0.57 | -0.2412 | -1.0701
-0.56 | -0.22793 | -1.0208
-0.55 | -0.21653 | -0.983
-0.54 | -0.20331 | -0.937
-0.53 | -0.19265 | -0.8999
-0.52 | -0.18188 | -0.8632
-0.51 | -0.17288 | -0.8287
-0.5 | -0.16301 | -0.7902
-0.49 | -0.15365 | -0.7547
-0.48 | -0.14413 | -0.7279
-0.47 | -0.13687 | -0.6935
-0.46 | -0.12968 | -0.6641
-0.45 | -0.12134 | -0.6377
-0.44 | -0.1144 | -0.606
-0.43 | -0.10757 | -0.5747
-0.42 | -0.10096 | -0.549
-0.41 | -0.09521 | -0.523
-0.4 | -0.08953 | -0.5038
-0.39 | -0.08363 | -0.482
-0.38 | -0.07869 | -0.45597
-0.37 | -0.07359 | -0.43824
-0.36 | -0.06939 | -0.41991
-0.35 | -0.0639 | -0.4017
-0.34 | -0.06 | -0.37787
-0.33 | -0.0561 | -0.36351
-0.32 | -0.05224 | -0.34491
-0.31 | -0.049637 | -0.32935
-0.3 | -0.046191 | -0.31701
-0.29 | -0.043233 | -0.29544
-0.28 | -0.040158 | -0.28403
-0.27 | -0.037375 | -0.26761
-0.26 | -0.034443 | -0.25524
-0.25 | -0.031992 | -0.23948
-0.24 | -0.029635 | -0.22702
-0.23 | -0.027455 | -0.21349
-0.22 | -0.025092 | -0.2007
-0.21 | -0.023307 | -0.18775
-0.2 | -0.021321 | -0.17724
-0.19 | -0.019705 | -0.1664
-0.18 | -0.018091 | -0.1553
-0.17 | -0.016507 | -0.14383
-0.16 | -0.015232 | -0.13531
-0.15 | -0.013803 | -0.12409
-0.14 | -0.012467 | -0.11519
-0.13 | -0.011261 | -0.10721
-0.12 | -0.010164 | -0.09902
-0.11 | -0.009083 | -0.0909
-0.1 | -0.008194 | -0.08469
-0.09 | -0.007253 | -0.0774
-0.08 | -0.006349 | -0.07099
-0.07 | -0.005456 | -0.06458
-0.06 | -0.004656 | -0.05901
-0.05 | -0.0039204 | -0.05365
-0.04 | -0.0031377 | -0.048461
-0.03 | -0.0024047 | -0.04431
-0.02 | -0.0016168 | -0.040408
-0.01 | -0.0008368 | -0.036133
0 | -7.4e-06 | -0.031579
0.01 | 0.0008351 | -0.028203
0.02 | 0.001771 | -0.024348
0.03 | 0.0027819 | -0.021012
0.04 | 0.0039024 | -0.017759
0.05 | 0.0050919 | -0.014004
0.06 | 0.006319 | -0.010096
0.07 | 0.008024 | -0.00549
0.08 | 0.009715 | -8.26e-05
0.09 | 0.011663 | 0.006046
0.1 | 0.013831 | 0.013852
0.11 | 0.016533 | 0.023447
0.12 | 0.019462 | 0.035709
0.13 | 0.022879 | 0.050956
0.14 | 0.026667 | 0.07018
0.15 | 0.031027 | 0.0946
0.16 | 0.036121 | 0.12573
0.17 | 0.04181 | 0.16355
0.18 | 0.048371 | 0.21236
0.19 | 0.055977 | 0.27202
0.2 | 0.06375 | 0.34472
0.21 | 0.07358 | 0.43573
0.22 | 0.08446 | 0.54557
0.23 | 0.09721 | 0.6756
0.24 | 0.11111 | 0.839
0.25 | 0.12765 | 1.0398
0.26 | 0.14522 | 1.2787
0.27 | 0.16703 | 1.5698
0.28 | 0.19033 | 1.9204
0.29 | 0.21622 | 2.3373
0.3 | 0.24599 | 2.8504
0.31 | 0.27995 | 3.4612
0.32 | 0.31768 | 4.1801
0.33 | 0.36107 | 5.0629
0.34 | 0.40949 | 6.065
0.35 | 0.46541 | 7.325
0.36 | 0.52818 | 8.821
0.37 | 0.591 | 10.649
0.38 | 0.6738 | 12.82
0.39 | 0.7688 | 15.381
0.4 | 0.8715 | 18.513
0.41 | 0.996 | 22.252
0.42 | 1.1423 | 26.815
0.43 | 1.3077 | 32.172
0.44 | 1.5099 | 38.693
0.45 | 1.7401 | 46.526
0.46 | 2.0149 | 56.013
0.47 | 2.3396 | 67.14
0.48 | 2.7327 | 80.75
0.49 | 3.2043 | 96.96
0.5 | 3.7695 | 116.19