## Diode Characteristic (uA-mm)
VGS (V) | VDS = 0.000 V | VDS = 0.500 V
-1.25 | -4.0705 | -11.743
-1.24 | -3.9127 | -11.379
-1.23 | -3.7757 | -10.999
-1.22 | -3.6496 | -10.642
-1.21 | -3.5018 | -10.245
-1.2 | -3.3669 | -9.921
-1.19 | -3.2316 | -9.594
-1.18 | -3.1055 | -9.26
-1.17 | -2.9997 | -8.974
-1.16 | -2.8859 | -8.643
-1.15 | -2.7634 | -8.37
-1.14 | -2.6557 | -8.085
-1.13 | -2.5612 | -7.873
-1.12 | -2.4596 | -7.566
-1.11 | -2.3713 | -7.297
-1.1 | -2.2748 | -7.018
-1.09 | -2.1855 | -6.782
-1.08 | -2.0998 | -6.586
-1.07 | -2.0235 | -6.334
-1.06 | -1.9464 | -6.115
-1.05 | -1.8777 | -5.917
-1.04 | -1.8046 | -5.683
-1.03 | -1.727 | -5.488
-1.02 | -1.6669 | -5.287
-1.01 | -1.5865 | -5.11
-1 | -1.5267 | -4.9175
-0.99 | -1.464 | -4.7515
-0.98 | -1.4027 | -4.5935
-0.97 | -1.3472 | -4.4305
-0.96 | -1.2875 | -4.2681
-0.95 | -1.235 | -4.1178
-0.94 | -1.1872 | -3.9663
-0.93 | -1.1353 | -3.8374
-0.92 | -1.0885 | -3.6757
-0.91 | -1.0475 | -3.5506
-0.9 | -0.9994 | -3.4106
-0.89 | -0.9588 | -3.3192
-0.88 | -0.9182 | -3.1874
-0.87 | -0.8787 | -3.0661
-0.86 | -0.8386 | -2.9625
-0.85 | -0.8052 | -2.8472
-0.84 | -0.7704 | -2.7398
-0.83 | -0.7384 | -2.6548
-0.82 | -0.7067 | -2.5373
-0.81 | -0.6737 | -2.4444
-0.8 | -0.6466 | -2.3371
-0.79 | -0.6172 | -2.2563
-0.78 | -0.5851 | -2.1674
-0.77 | -0.5624 | -2.08
-0.76 | -0.5388 | -2.0051
-0.75 | -0.5129 | -1.9291
-0.74 | -0.4921 | -1.8375
-0.73 | -0.46997 | -1.7899
-0.72 | -0.44946 | -1.7173
-0.71 | -0.42762 | -1.646
-0.7 | -0.40783 | -1.5788
-0.69 | -0.39136 | -1.5224
-0.68 | -0.3681 | -1.458
-0.67 | -0.35151 | -1.3938
-0.66 | -0.33332 | -1.3449
-0.65 | -0.31927 | -1.2917
-0.64 | -0.30328 | -1.2359
-0.63 | -0.28889 | -1.1837
-0.62 | -0.27372 | -1.1336
-0.61 | -0.26316 | -1.0937
-0.6 | -0.24851 | -1.0442
-0.59 | -0.23553 | -1
-0.58 | -0.22155 | -0.9585
-0.57 | -0.21073 | -0.9223
-0.56 | -0.20045 | -0.8834
-0.55 | -0.19032 | -0.8443
-0.54 | -0.17979 | -0.8077
-0.53 | -0.16877 | -0.7762
-0.52 | -0.15988 | -0.7362
-0.51 | -0.15193 | -0.7113
-0.5 | -0.14322 | -0.6785
-0.49 | -0.13502 | -0.6512
-0.48 | -0.12812 | -0.6245
-0.47 | -0.12028 | -0.6003
-0.46 | -0.11359 | -0.5689
-0.45 | -0.10685 | -0.5476
-0.44 | -0.10125 | -0.5195
-0.43 | -0.09527 | -0.49977
-0.42 | -0.08876 | -0.47737
-0.41 | -0.08387 | -0.45997
-0.4 | -0.0791 | -0.43554
-0.39 | -0.07472 | -0.41572
-0.38 | -0.06999 | -0.39639
-0.37 | -0.06544 | -0.37816
-0.36 | -0.0614 | -0.35901
-0.35 | -0.0573 | -0.3436
-0.34 | -0.05348 | -0.32995
-0.33 | -0.0502 | -0.31472
-0.32 | -0.047457 | -0.30045
-0.31 | -0.043982 | -0.28555
-0.3 | -0.041063 | -0.27053
-0.29 | -0.038621 | -0.25822
-0.28 | -0.035885 | -0.24479
-0.27 | -0.033245 | -0.23222
-0.26 | -0.03081 | -0.21972
-0.25 | -0.028488 | -0.20783
-0.24 | -0.026535 | -0.1958
-0.23 | -0.024553 | -0.18364
-0.22 | -0.022721 | -0.17416
-0.21 | -0.020774 | -0.16312
-0.2 | -0.019059 | -0.1526
-0.19 | -0.017552 | -0.14326
-0.18 | -0.016179 | -0.13265
-0.17 | -0.014942 | -0.12307
-0.16 | -0.013557 | -0.1154
-0.15 | -0.012337 | -0.10672
-0.14 | -0.011163 | -0.09827
-0.13 | -0.010091 | -0.09135
-0.12 | -0.009106 | -0.08424
-0.11 | -0.008198 | -0.0771
-0.1 | -0.007353 | -0.07089
-0.09 | -0.006502 | -0.0654
-0.08 | -0.005694 | -0.05916
-0.07 | -0.0049454 | -0.05435
-0.06 | -0.004221 | -0.048778
-0.05 | -0.0035119 | -0.044452
-0.04 | -0.0028244 | -0.040495
-0.03 | -0.0021304 | -0.036574
-0.02 | -0.0014585 | -0.033321
-0.01 | -0.00073 | -0.029575
0 | 1.51e-05 | -0.025827
0.01 | 0.0007629 | -0.02317
0.02 | 0.0016 | -0.020142
0.03 | 0.0024971 | -0.017248
0.04 | 0.0034783 | -0.014218
0.05 | 0.0045896 | -0.011067
0.06 | 0.005804 | -0.007762
0.07 | 0.007158 | -0.0037012
0.08 | 0.0088 | 0.0007785
0.09 | 0.010577 | 0.006346
0.1 | 0.012579 | 0.013141
0.11 | 0.014866 | 0.021961
0.12 | 0.017636 | 0.033149
0.13 | 0.020642 | 0.047072
0.14 | 0.024168 | 0.06459
0.15 | 0.028076 | 0.08725
0.16 | 0.032884 | 0.11603
0.17 | 0.038112 | 0.15163
0.18 | 0.043951 | 0.19619
0.19 | 0.05077 | 0.25074
0.2 | 0.05762 | 0.32051
0.21 | 0.06668 | 0.40604
0.22 | 0.07685 | 0.50854
0.23 | 0.08841 | 0.6302
0.24 | 0.10144 | 0.7851
0.25 | 0.11672 | 0.9708
0.26 | 0.13338 | 1.1968
0.27 | 0.15208 | 1.4725
0.28 | 0.17301 | 1.7974
0.29 | 0.19801 | 2.1996
0.3 | 0.22558 | 2.6801
0.31 | 0.2567 | 3.2533
0.32 | 0.29161 | 3.9414
0.33 | 0.33088 | 4.7783
0.34 | 0.37791 | 5.744
0.35 | 0.42818 | 6.942
0.36 | 0.48628 | 8.376
0.37 | 0.55363 | 10.11
0.38 | 0.6202 | 12.153
0.39 | 0.7078 | 14.664
0.4 | 0.8102 | 17.65
0.41 | 0.9258 | 21.26
0.42 | 1.0602 | 25.574
0.43 | 1.2193 | 30.825
0.44 | 1.4042 | 37.108
0.45 | 1.6196 | 44.643
0.46 | 1.8878 | 53.812
0.47 | 2.1999 | 64.51
0.48 | 2.5786 | 77.62
0.49 | 3.0298 | 93.37
0.5 | 3.5772 | 112.19