## Diode Characteristic (uA-mm)
VGS (V) | VDS = 0.000 V | VDS = 0.500 V
-1.25 | -4.2549 | -12.034
-1.24 | -4.0882 | -11.647
-1.23 | -3.9314 | -11.263
-1.22 | -3.7834 | -10.868
-1.21 | -3.6352 | -10.527
-1.2 | -3.5174 | -10.155
-1.19 | -3.3899 | -9.796
-1.18 | -3.2655 | -9.467
-1.17 | -3.1369 | -9.21
-1.16 | -3.0129 | -8.897
-1.15 | -2.9066 | -8.606
-1.14 | -2.7893 | -8.286
-1.13 | -2.6796 | -7.98
-1.12 | -2.5793 | -7.77
-1.11 | -2.4805 | -7.438
-1.1 | -2.3718 | -7.212
-1.09 | -2.2793 | -6.938
-1.08 | -2.1831 | -6.756
-1.07 | -2.1121 | -6.514
-1.06 | -2.0193 | -6.29
-1.05 | -1.9433 | -6.045
-1.04 | -1.8641 | -5.861
-1.03 | -1.7974 | -5.655
-1.02 | -1.7218 | -5.48
-1.01 | -1.6561 | -5.268
-1 | -1.5879 | -5.072
-0.99 | -1.5228 | -4.8913
-0.98 | -1.4621 | -4.7308
-0.97 | -1.3992 | -4.5468
-0.96 | -1.3431 | -4.4052
-0.95 | -1.2937 | -4.2462
-0.94 | -1.2385 | -4.1037
-0.93 | -1.1839 | -3.9046
-0.92 | -1.1391 | -3.7806
-0.91 | -1.0972 | -3.6537
-0.9 | -1.0429 | -3.5216
-0.89 | -0.9985 | -3.4013
-0.88 | -0.9604 | -3.2633
-0.87 | -0.9143 | -3.1444
-0.86 | -0.8792 | -3.0523
-0.85 | -0.846 | -2.9155
-0.84 | -0.8111 | -2.8199
-0.83 | -0.7726 | -2.717
-0.82 | -0.7381 | -2.6137
-0.81 | -0.7069 | -2.5068
-0.8 | -0.6763 | -2.4214
-0.79 | -0.6457 | -2.3163
-0.78 | -0.6166 | -2.2337
-0.77 | -0.5918 | -2.1663
-0.76 | -0.5627 | -2.086
-0.75 | -0.5385 | -1.9956
-0.74 | -0.5146 | -1.9159
-0.73 | -0.49571 | -1.8441
-0.72 | -0.47316 | -1.7827
-0.71 | -0.44712 | -1.7057
-0.7 | -0.42827 | -1.6384
-0.69 | -0.4089 | -1.5753
-0.68 | -0.39301 | -1.5199
-0.67 | -0.37284 | -1.4576
-0.66 | -0.35549 | -1.3989
-0.65 | -0.33895 | -1.3326
-0.64 | -0.32153 | -1.2753
-0.63 | -0.30649 | -1.2322
-0.62 | -0.29157 | -1.1805
-0.61 | -0.2758 | -1.1338
-0.6 | -0.26315 | -1.0916
-0.59 | -0.2504 | -1.0463
-0.58 | -0.23706 | -1.0095
-0.57 | -0.22459 | -0.9667
-0.56 | -0.21309 | -0.9243
-0.55 | -0.20287 | -0.8891
-0.54 | -0.19202 | -0.8487
-0.53 | -0.18198 | -0.8133
-0.52 | -0.17191 | -0.7769
-0.51 | -0.16271 | -0.7472
-0.5 | -0.15325 | -0.7145
-0.49 | -0.14465 | -0.6858
-0.48 | -0.13673 | -0.6569
-0.47 | -0.12936 | -0.6311
-0.46 | -0.12084 | -0.606
-0.45 | -0.11477 | -0.5767
-0.44 | -0.10909 | -0.5449
-0.43 | -0.10313 | -0.5208
-0.42 | -0.09682 | -0.5006
-0.41 | -0.0909 | -0.48092
-0.4 | -0.08513 | -0.457
-0.39 | -0.07979 | -0.44076
-0.38 | -0.07486 | -0.41555
-0.37 | -0.07037 | -0.39868
-0.36 | -0.06611 | -0.37914
-0.35 | -0.06193 | -0.36373
-0.34 | -0.05786 | -0.34778
-0.33 | -0.05387 | -0.33178
-0.32 | -0.05055 | -0.31459
-0.31 | -0.047517 | -0.29981
-0.3 | -0.044502 | -0.28542
-0.29 | -0.04119 | -0.2701
-0.28 | -0.038437 | -0.25748
-0.27 | -0.035819 | -0.2435
-0.26 | -0.033122 | -0.2316
-0.25 | -0.030816 | -0.21727
-0.24 | -0.028544 | -0.20617
-0.23 | -0.026411 | -0.19337
-0.22 | -0.024378 | -0.18348
-0.21 | -0.02257 | -0.17163
-0.2 | -0.020604 | -0.1613
-0.19 | -0.019019 | -0.15181
-0.18 | -0.017409 | -0.14038
-0.17 | -0.016052 | -0.13169
-0.16 | -0.014568 | -0.12299
-0.15 | -0.013281 | -0.1147
-0.14 | -0.011998 | -0.106
-0.13 | -0.010961 | -0.09757
-0.12 | -0.009751 | -0.09027
-0.11 | -0.008783 | -0.08315
-0.1 | -0.00787 | -0.07619
-0.09 | -0.007032 | -0.06988
-0.08 | -0.006093 | -0.06429
-0.07 | -0.005303 | -0.05873
-0.06 | -0.004538 | -0.05412
-0.05 | -0.0038051 | -0.048652
-0.04 | -0.0030374 | -0.04391
-0.03 | -0.0023301 | -0.040039
-0.02 | -0.0015474 | -0.036076
-0.01 | -0.0008234 | -0.032673
0 | -1.7e-05 | -0.029008
0.01 | 0.0008372 | -0.025878
0.02 | 0.0017053 | -0.022612
0.03 | 0.0027158 | -0.019312
0.04 | 0.0037514 | -0.016045
0.05 | 0.0049649 | -0.012654
0.06 | 0.006237 | -0.008793
0.07 | 0.007723 | -0.0044728
0.08 | 0.009406 | 0.0003803
0.09 | 0.011397 | 0.006429
0.1 | 0.013579 | 0.013805
0.11 | 0.016037 | 0.023171
0.12 | 0.01885 | 0.035082
0.13 | 0.022246 | 0.050018
0.14 | 0.026028 | 0.06873
0.15 | 0.03011 | 0.09255
0.16 | 0.03507 | 0.12287
0.17 | 0.040717 | 0.16025
0.18 | 0.047058 | 0.20757
0.19 | 0.054216 | 0.2655
0.2 | 0.06147 | 0.3367
0.21 | 0.07101 | 0.42566
0.22 | 0.08105 | 0.53263
0.23 | 0.09363 | 0.6588
0.24 | 0.10769 | 0.8177
0.25 | 0.12319 | 1.0146
0.26 | 0.14112 | 1.2459
0.27 | 0.16069 | 1.5297
0.28 | 0.18351 | 1.8686
0.29 | 0.20903 | 2.2716
0.3 | 0.23752 | 2.7736
0.31 | 0.27049 | 3.3638
0.32 | 0.30575 | 4.0699
0.33 | 0.34838 | 4.9217
0.34 | 0.39506 | 5.912
0.35 | 0.44841 | 7.136
0.36 | 0.50819 | 8.579
0.37 | 0.5753 | 10.367
0.38 | 0.6533 | 12.469
0.39 | 0.7438 | 15.008
0.4 | 0.8494 | 18.026
0.41 | 0.9644 | 21.689
0.42 | 1.1076 | 26.157
0.43 | 1.2714 | 31.386
0.44 | 1.463 | 37.811
0.45 | 1.6855 | 45.466
0.46 | 1.9553 | 54.839
0.47 | 2.2731 | 65.62
0.48 | 2.6539 | 78.99
0.49 | 3.1127 | 94.89
0.5 | 3.6694 | 113.81