## Diode Characteristic (uA-mm)
VGS (V) | VDS = 0.000 V | VDS = 0.500 V
-1.25 | -3.5028 | -9.642
-1.24 | -3.3854 | -9.317
-1.23 | -3.2349 | -8.987
-1.22 | -3.1301 | -8.656
-1.21 | -3.0137 | -8.417
-1.2 | -2.9069 | -8.14
-1.19 | -2.7917 | -7.848
-1.18 | -2.7054 | -7.569
-1.17 | -2.5947 | -7.367
-1.16 | -2.52 | -7.13
-1.15 | -2.4015 | -6.902
-1.14 | -2.3302 | -6.644
-1.13 | -2.2378 | -6.43
-1.12 | -2.1477 | -6.197
-1.11 | -2.0743 | -5.983
-1.1 | -1.9902 | -5.839
-1.09 | -1.9133 | -5.635
-1.08 | -1.8437 | -5.422
-1.07 | -1.7671 | -5.252
-1.06 | -1.6994 | -5.066
-1.05 | -1.6353 | -4.8749
-1.04 | -1.5789 | -4.733
-1.03 | -1.5158 | -4.5674
-1.02 | -1.4586 | -4.4053
-1.01 | -1.4021 | -4.2503
-1 | -1.349 | -4.0786
-0.99 | -1.29 | -3.9393
-0.98 | -1.2465 | -3.7872
-0.97 | -1.1945 | -3.6696
-0.96 | -1.1478 | -3.5739
-0.95 | -1.1046 | -3.4256
-0.94 | -1.0556 | -3.3089
-0.93 | -1.0167 | -3.1778
-0.92 | -0.973 | -3.0696
-0.91 | -0.9329 | -2.9612
-0.9 | -0.8997 | -2.8468
-0.89 | -0.8551 | -2.7562
-0.88 | -0.8304 | -2.6488
-0.87 | -0.7896 | -2.563
-0.86 | -0.758 | -2.4658
-0.85 | -0.726 | -2.3778
-0.84 | -0.6947 | -2.3035
-0.83 | -0.6668 | -2.1955
-0.82 | -0.636 | -2.1164
-0.81 | -0.6122 | -2.0488
-0.8 | -0.5847 | -1.9651
-0.79 | -0.5591 | -1.9013
-0.78 | -0.532 | -1.8361
-0.77 | -0.5107 | -1.7585
-0.76 | -0.48942 | -1.6883
-0.75 | -0.46651 | -1.6215
-0.74 | -0.44658 | -1.5659
-0.73 | -0.42928 | -1.5064
-0.72 | -0.40838 | -1.4509
-0.71 | -0.389 | -1.3876
-0.7 | -0.37132 | -1.3415
-0.69 | -0.35322 | -1.2828
-0.68 | -0.33831 | -1.2331
-0.67 | -0.32292 | -1.1891
-0.66 | -0.307 | -1.1484
-0.65 | -0.29382 | -1.0974
-0.64 | -0.28071 | -1.0525
-0.63 | -0.26737 | -1.0128
-0.62 | -0.25552 | -0.9729
-0.61 | -0.24235 | -0.9361
-0.6 | -0.23053 | -0.8941
-0.59 | -0.21713 | -0.8551
-0.58 | -0.2072 | -0.8246
-0.57 | -0.19662 | -0.7977
-0.56 | -0.1877 | -0.7649
-0.55 | -0.17793 | -0.7365
-0.54 | -0.16913 | -0.702
-0.53 | -0.15947 | -0.673
-0.52 | -0.15162 | -0.648
-0.51 | -0.14322 | -0.6158
-0.5 | -0.13626 | -0.5881
-0.49 | -0.1288 | -0.5658
-0.48 | -0.12208 | -0.5412
-0.47 | -0.11498 | -0.5185
-0.46 | -0.1088 | -0.5005
-0.45 | -0.10333 | -0.47881
-0.44 | -0.09741 | -0.45966
-0.43 | -0.09181 | -0.43957
-0.42 | -0.0866 | -0.42293
-0.41 | -0.08135 | -0.40323
-0.4 | -0.07642 | -0.38271
-0.39 | -0.07169 | -0.36924
-0.38 | -0.06745 | -0.34965
-0.37 | -0.06364 | -0.33333
-0.36 | -0.05925 | -0.31957
-0.35 | -0.05568 | -0.30673
-0.34 | -0.05238 | -0.29305
-0.33 | -0.049559 | -0.27886
-0.32 | -0.046421 | -0.26457
-0.31 | -0.043433 | -0.25204
-0.3 | -0.040448 | -0.23976
-0.29 | -0.037368 | -0.22667
-0.28 | -0.035062 | -0.2162
-0.27 | -0.032635 | -0.20451
-0.26 | -0.030318 | -0.19314
-0.25 | -0.028118 | -0.18349
-0.24 | -0.025958 | -0.17262
-0.23 | -0.024163 | -0.16091
-0.22 | -0.022285 | -0.15174
-0.21 | -0.020683 | -0.14196
-0.2 | -0.018925 | -0.13374
-0.19 | -0.017397 | -0.12388
-0.18 | -0.016002 | -0.11634
-0.17 | -0.014604 | -0.10774
-0.16 | -0.013351 | -0.10054
-0.15 | -0.012207 | -0.09356
-0.14 | -0.011116 | -0.08629
-0.13 | -0.010023 | -0.08014
-0.12 | -0.009067 | -0.07382
-0.11 | -0.008166 | -0.06764
-0.1 | -0.007355 | -0.06202
-0.09 | -0.006457 | -0.05694
-0.08 | -0.005669 | -0.05221
-0.07 | -0.0049508 | -0.048097
-0.06 | -0.0042542 | -0.043565
-0.05 | -0.0035134 | -0.03973
-0.04 | -0.0028547 | -0.036032
-0.03 | -0.0021367 | -0.032852
-0.02 | -0.0014758 | -0.029437
-0.01 | -0.0007446 | -0.026252
0 | 3.3e-06 | -0.02355
0.01 | 0.0007618 | -0.020987
0.02 | 0.0016102 | -0.01829
0.03 | 0.0024959 | -0.015567
0.04 | 0.0035078 | -0.012931
0.05 | 0.0045729 | -0.009867
0.06 | 0.005761 | -0.006446
0.07 | 0.007166 | -0.0026729
0.08 | 0.008691 | 0.0018209
0.09 | 0.010412 | 0.007414
0.1 | 0.012461 | 0.014302
0.11 | 0.014819 | 0.023134
0.12 | 0.017453 | 0.034382
0.13 | 0.020321 | 0.048644
0.14 | 0.02357 | 0.06644
0.15 | 0.027591 | 0.0893
0.16 | 0.031989 | 0.11853
0.17 | 0.037005 | 0.15436
0.18 | 0.042537 | 0.19884
0.19 | 0.049298 | 0.25359
0.2 | 0.056421 | 0.32338
0.21 | 0.06411 | 0.40905
0.22 | 0.07372 | 0.51037
0.23 | 0.08476 | 0.6312
0.24 | 0.09693 | 0.7856
0.25 | 0.11101 | 0.9731
0.26 | 0.12733 | 1.1983
0.27 | 0.14537 | 1.467
0.28 | 0.16546 | 1.7916
0.29 | 0.18841 | 2.1896
0.3 | 0.21404 | 2.6689
0.31 | 0.24476 | 3.2432
0.32 | 0.2788 | 3.9175
0.33 | 0.31511 | 4.7444
0.34 | 0.35831 | 5.713
0.35 | 0.40627 | 6.915
0.36 | 0.46396 | 8.292
0.37 | 0.52572 | 10.03
0.38 | 0.5934 | 12.08
0.39 | 0.6789 | 14.541
0.4 | 0.7734 | 17.466
0.41 | 0.8848 | 21.024
0.42 | 1.0167 | 25.357
0.43 | 1.1683 | 30.464
0.44 | 1.3519 | 36.69
0.45 | 1.5603 | 44.171
0.46 | 1.8192 | 53.273
0.47 | 2.1249 | 63.84
0.48 | 2.4822 | 76.72
0.49 | 2.9238 | 92.39
0.5 | 3.4535 | 110.67