## Diode Characteristic (uA-mm)
VGS (V) | VDS = 0.000 V | VDS = 0.500 V
-1.25 | -3.23 | -8.888
-1.24 | -3.1163 | -8.588
-1.23 | -2.9903 | -8.32
-1.22 | -2.8998 | -8.075
-1.21 | -2.7833 | -7.786
-1.2 | -2.6763 | -7.542
-1.19 | -2.5824 | -7.295
-1.18 | -2.4984 | -7.065
-1.17 | -2.4068 | -6.881
-1.16 | -2.3069 | -6.596
-1.15 | -2.2284 | -6.401
-1.14 | -2.1504 | -6.159
-1.13 | -2.0594 | -5.993
-1.12 | -1.987 | -5.806
-1.11 | -1.9078 | -5.595
-1.1 | -1.8542 | -5.415
-1.09 | -1.7749 | -5.239
-1.08 | -1.7199 | -5.041
-1.07 | -1.6535 | -4.8825
-1.06 | -1.5938 | -4.7345
-1.05 | -1.5313 | -4.5314
-1.04 | -1.4784 | -4.3976
-1.03 | -1.4227 | -4.2382
-1.02 | -1.3597 | -4.0993
-1.01 | -1.31 | -3.9661
-1 | -1.2521 | -3.8367
-0.99 | -1.2042 | -3.7251
-0.98 | -1.1545 | -3.5842
-0.97 | -1.1121 | -3.4657
-0.96 | -1.0668 | -3.3401
-0.95 | -1.0242 | -3.2264
-0.94 | -0.9858 | -3.0984
-0.93 | -0.9457 | -2.9956
-0.92 | -0.9066 | -2.892
-0.91 | -0.8741 | -2.7949
-0.9 | -0.8334 | -2.7042
-0.89 | -0.8045 | -2.612
-0.88 | -0.7719 | -2.5096
-0.87 | -0.7405 | -2.438
-0.86 | -0.7108 | -2.3342
-0.85 | -0.6807 | -2.2455
-0.84 | -0.6543 | -2.1625
-0.83 | -0.6289 | -2.0929
-0.82 | -0.6019 | -2.0157
-0.81 | -0.5768 | -1.9449
-0.8 | -0.5536 | -1.8714
-0.79 | -0.5276 | -1.8061
-0.78 | -0.5057 | -1.736
-0.77 | -0.48538 | -1.6678
-0.76 | -0.466 | -1.6119
-0.75 | -0.44474 | -1.5523
-0.74 | -0.42382 | -1.4914
-0.73 | -0.40498 | -1.4346
-0.72 | -0.38619 | -1.3794
-0.71 | -0.3693 | -1.3276
-0.7 | -0.35289 | -1.2752
-0.69 | -0.33623 | -1.2259
-0.68 | -0.3198 | -1.1716
-0.67 | -0.30602 | -1.1338
-0.66 | -0.29093 | -1.0871
-0.65 | -0.27817 | -1.0421
-0.64 | -0.2641 | -1.007
-0.63 | -0.25294 | -0.9673
-0.62 | -0.24016 | -0.931
-0.61 | -0.22883 | -0.8997
-0.6 | -0.21796 | -0.8585
-0.59 | -0.20769 | -0.8242
-0.58 | -0.19716 | -0.7933
-0.57 | -0.18658 | -0.7593
-0.56 | -0.17813 | -0.7232
-0.55 | -0.16894 | -0.6983
-0.54 | -0.15995 | -0.6673
-0.53 | -0.15181 | -0.6461
-0.52 | -0.14385 | -0.6129
-0.51 | -0.1364 | -0.591
-0.5 | -0.12892 | -0.563
-0.49 | -0.12186 | -0.5389
-0.48 | -0.11595 | -0.5197
-0.47 | -0.10958 | -0.49925
-0.46 | -0.10303 | -0.47868
-0.45 | -0.09694 | -0.4584
-0.44 | -0.09162 | -0.43878
-0.43 | -0.08653 | -0.42008
-0.42 | -0.08181 | -0.39938
-0.41 | -0.07681 | -0.38647
-0.4 | -0.0722 | -0.36775
-0.39 | -0.06802 | -0.35228
-0.38 | -0.06384 | -0.33498
-0.37 | -0.0598 | -0.32146
-0.36 | -0.05627 | -0.30557
-0.35 | -0.05289 | -0.29187
-0.34 | -0.04985 | -0.27801
-0.33 | -0.046828 | -0.26438
-0.32 | -0.043679 | -0.25284
-0.31 | -0.040862 | -0.23963
-0.3 | -0.038331 | -0.22767
-0.29 | -0.035678 | -0.21551
-0.28 | -0.03333 | -0.20392
-0.27 | -0.030918 | -0.19425
-0.26 | -0.028946 | -0.18338
-0.25 | -0.026801 | -0.17289
-0.24 | -0.024877 | -0.16298
-0.23 | -0.023045 | -0.15357
-0.22 | -0.021299 | -0.14457
-0.21 | -0.019592 | -0.13489
-0.2 | -0.018096 | -0.12668
-0.19 | -0.016677 | -0.11707
-0.18 | -0.015325 | -0.10896
-0.17 | -0.014027 | -0.10157
-0.16 | -0.012833 | -0.09357
-0.15 | -0.011659 | -0.08691
-0.14 | -0.010653 | -0.08018
-0.13 | -0.00964 | -0.07373
-0.12 | -0.008748 | -0.06858
-0.11 | -0.007793 | -0.06245
-0.1 | -0.007003 | -0.05826
-0.09 | -0.0062 | -0.05297
-0.08 | -0.005513 | -0.048213
-0.07 | -0.0047859 | -0.043554
-0.06 | -0.0040612 | -0.040006
-0.05 | -0.0034093 | -0.036481
-0.04 | -0.0027099 | -0.03285
-0.03 | -0.0020758 | -0.02974
-0.02 | -0.0013937 | -0.026824
-0.01 | -0.0007267 | -0.024083
0 | -1.6e-05 | -0.021238
0.01 | 0.0007566 | -0.018672
0.02 | 0.0015325 | -0.016325
0.03 | 0.0024448 | -0.013973
0.04 | 0.0033571 | -0.01144
0.05 | 0.0044595 | -0.008619
0.06 | 0.0056003 | -0.005578
0.07 | 0.006858 | -0.0018799
0.08 | 0.008391 | 0.0024761
0.09 | 0.010143 | 0.008024
0.1 | 0.01204 | 0.014702
0.11 | 0.014271 | 0.023377
0.12 | 0.016834 | 0.034475
0.13 | 0.01972 | 0.048673
0.14 | 0.022985 | 0.06636
0.15 | 0.026676 | 0.08921
0.16 | 0.030981 | 0.11813
0.17 | 0.035821 | 0.15365
0.18 | 0.041201 | 0.19726
0.19 | 0.047436 | 0.2526
0.2 | 0.054612 | 0.31996
0.21 | 0.06192 | 0.40399
0.22 | 0.0709 | 0.50694
0.23 | 0.08176 | 0.6237
0.24 | 0.09327 | 0.7745
0.25 | 0.10704 | 0.9581
0.26 | 0.12265 | 1.1794
0.27 | 0.13938 | 1.4458
0.28 | 0.15964 | 1.7675
0.29 | 0.18169 | 2.1524
0.3 | 0.20753 | 2.626
0.31 | 0.23557 | 3.1847
0.32 | 0.26792 | 3.8552
0.33 | 0.30525 | 4.6624
0.34 | 0.34699 | 5.628
0.35 | 0.3943 | 6.748
0.36 | 0.44664 | 8.13
0.37 | 0.50682 | 9.813
0.38 | 0.5701 | 11.814
0.39 | 0.6531 | 14.224
0.4 | 0.7454 | 17.1
0.41 | 0.8583 | 20.575
0.42 | 0.9864 | 24.787
0.43 | 1.1333 | 29.791
0.44 | 1.308 | 35.899
0.45 | 1.5165 | 43.183
0.46 | 1.7669 | 52.106
0.47 | 2.0572 | 62.41
0.48 | 2.4169 | 75.06
0.49 | 2.842 | 90.32
0.5 | 3.3537 | 108.25