## Diode Characteristic (uA-mm)
VGS (V) | VDS = 0.000 V | VDS = 0.500 V
-1.25 | -3.3434 | -9.033
-1.24 | -3.2146 | -8.732
-1.23 | -3.1088 | -8.462
-1.22 | -2.9871 | -8.224
-1.21 | -2.8863 | -7.964
-1.2 | -2.7752 | -7.666
-1.19 | -2.6713 | -7.435
-1.18 | -2.5776 | -7.202
-1.17 | -2.491 | -6.958
-1.16 | -2.3964 | -6.728
-1.15 | -2.3149 | -6.528
-1.14 | -2.2386 | -6.358
-1.13 | -2.1439 | -6.113
-1.12 | -2.056 | -5.925
-1.11 | -1.9853 | -5.733
-1.1 | -1.915 | -5.53
-1.09 | -1.8336 | -5.374
-1.08 | -1.7734 | -5.148
-1.07 | -1.7023 | -5.037
-1.06 | -1.6438 | -4.8271
-1.05 | -1.5874 | -4.6773
-1.04 | -1.5219 | -4.524
-1.03 | -1.4688 | -4.3761
-1.02 | -1.4068 | -4.2513
-1.01 | -1.3507 | -4.1041
-1 | -1.3025 | -3.9609
-0.99 | -1.2544 | -3.8293
-0.98 | -1.2041 | -3.6957
-0.97 | -1.1628 | -3.5599
-0.96 | -1.1144 | -3.4324
-0.95 | -1.0651 | -3.3133
-0.94 | -1.0324 | -3.196
-0.93 | -0.9887 | -3.0865
-0.92 | -0.9527 | -2.9968
-0.91 | -0.9104 | -2.8951
-0.9 | -0.8783 | -2.7851
-0.89 | -0.8366 | -2.6787
-0.88 | -0.8036 | -2.5854
-0.87 | -0.7752 | -2.4932
-0.86 | -0.7439 | -2.4043
-0.85 | -0.708 | -2.3317
-0.84 | -0.6817 | -2.2311
-0.83 | -0.655 | -2.1686
-0.82 | -0.6252 | -2.0906
-0.81 | -0.5999 | -2.0204
-0.8 | -0.5763 | -1.9437
-0.79 | -0.5499 | -1.8652
-0.78 | -0.5267 | -1.7959
-0.77 | -0.5061 | -1.7399
-0.76 | -0.48633 | -1.6695
-0.75 | -0.46502 | -1.6197
-0.74 | -0.44196 | -1.5554
-0.73 | -0.42739 | -1.4923
-0.72 | -0.40526 | -1.4435
-0.71 | -0.38734 | -1.3862
-0.7 | -0.36816 | -1.3333
-0.69 | -0.35158 | -1.2731
-0.68 | -0.33463 | -1.2252
-0.67 | -0.32062 | -1.1822
-0.66 | -0.30636 | -1.1388
-0.65 | -0.29154 | -1.0962
-0.64 | -0.27858 | -1.0559
-0.63 | -0.26558 | -1.006
-0.62 | -0.25199 | -0.9669
-0.61 | -0.2403 | -0.9336
-0.6 | -0.22783 | -0.9017
-0.59 | -0.2172 | -0.8627
-0.58 | -0.20645 | -0.8266
-0.57 | -0.19674 | -0.7964
-0.56 | -0.18639 | -0.7574
-0.55 | -0.17681 | -0.7301
-0.54 | -0.16803 | -0.7016
-0.53 | -0.15989 | -0.6751
-0.52 | -0.15093 | -0.6422
-0.51 | -0.14265 | -0.6209
-0.5 | -0.13535 | -0.595
-0.49 | -0.12836 | -0.5684
-0.48 | -0.12255 | -0.543
-0.47 | -0.11513 | -0.5191
-0.46 | -0.10927 | -0.50319
-0.45 | -0.10262 | -0.48431
-0.44 | -0.09691 | -0.46238
-0.43 | -0.09184 | -0.44219
-0.42 | -0.086 | -0.42333
-0.41 | -0.08115 | -0.4048
-0.4 | -0.07655 | -0.38747
-0.39 | -0.07209 | -0.3704
-0.38 | -0.06791 | -0.35622
-0.37 | -0.06372 | -0.34146
-0.36 | -0.05977 | -0.32705
-0.35 | -0.05602 | -0.3112
-0.34 | -0.05257 | -0.29775
-0.33 | -0.049795 | -0.28436
-0.32 | -0.046224 | -0.26879
-0.31 | -0.04328 | -0.25889
-0.3 | -0.040477 | -0.24453
-0.29 | -0.037701 | -0.23196
-0.28 | -0.035069 | -0.21938
-0.27 | -0.032824 | -0.20892
-0.26 | -0.030471 | -0.1979
-0.25 | -0.028395 | -0.18785
-0.24 | -0.026225 | -0.17677
-0.23 | -0.024437 | -0.16564
-0.22 | -0.022493 | -0.15583
-0.21 | -0.020832 | -0.14684
-0.2 | -0.019179 | -0.13692
-0.19 | -0.017597 | -0.12816
-0.18 | -0.016153 | -0.1192
-0.17 | -0.014751 | -0.11123
-0.16 | -0.01355 | -0.10369
-0.15 | -0.012327 | -0.09616
-0.14 | -0.011236 | -0.08816
-0.13 | -0.010138 | -0.08118
-0.12 | -0.009148 | -0.07533
-0.11 | -0.008246 | -0.06948
-0.1 | -0.007342 | -0.0637
-0.09 | -0.006516 | -0.05839
-0.08 | -0.005736 | -0.05335
-0.07 | -0.005018 | -0.048769
-0.06 | -0.0043073 | -0.044646
-0.05 | -0.0035459 | -0.040487
-0.04 | -0.0028892 | -0.036732
-0.03 | -0.0021678 | -0.033512
-0.02 | -0.0014813 | -0.030165
-0.01 | -0.0007677 | -0.027035
0 | -3.25e-05 | -0.02374
0.01 | 0.0007843 | -0.020893
0.02 | 0.0016075 | -0.017963
0.03 | 0.0025467 | -0.015382
0.04 | 0.0035376 | -0.012365
0.05 | 0.0046575 | -0.00957
0.06 | 0.005868 | -0.006265
0.07 | 0.007288 | -0.0022965
0.08 | 0.008769 | 0.0023469
0.09 | 0.01069 | 0.008068
0.1 | 0.012646 | 0.015091
0.11 | 0.014923 | 0.023981
0.12 | 0.017472 | 0.035888
0.13 | 0.020567 | 0.050526
0.14 | 0.023973 | 0.06867
0.15 | 0.027808 | 0.09227
0.16 | 0.032169 | 0.1218
0.17 | 0.037392 | 0.15828
0.18 | 0.042933 | 0.20316
0.19 | 0.049526 | 0.26033
0.2 | 0.056806 | 0.32969
0.21 | 0.06443 | 0.41521
0.22 | 0.07392 | 0.52005
0.23 | 0.08455 | 0.6434
0.24 | 0.09636 | 0.7963
0.25 | 0.11089 | 0.9866
0.26 | 0.12633 | 1.212
0.27 | 0.14447 | 1.4807
0.28 | 0.1646 | 1.8105
0.29 | 0.18714 | 2.2029
0.3 | 0.21266 | 2.6779
0.31 | 0.24324 | 3.2454
0.32 | 0.27515 | 3.9296
0.33 | 0.31284 | 4.7503
0.34 | 0.35424 | 5.708
0.35 | 0.40369 | 6.868
0.36 | 0.45819 | 8.283
0.37 | 0.52121 | 9.973
0.38 | 0.5841 | 11.997
0.39 | 0.6672 | 14.416
0.4 | 0.7586 | 17.331
0.41 | 0.8705 | 20.844
0.42 | 0.998 | 25.033
0.43 | 1.1453 | 30.158
0.44 | 1.3242 | 36.237
0.45 | 1.5338 | 43.638
0.46 | 1.7866 | 52.481
0.47 | 2.0753 | 62.81
0.48 | 2.4361 | 75.74
0.49 | 2.8643 | 90.82
0.5 | 3.3781 | 109.08