## Diode Characteristic (uA-mm)
VGS (V) | VDS = 0.000 V | VDS = 0.500 V
-1.25 | -3.2753 | -8.934
-1.24 | -3.1687 | -8.627
-1.23 | -3.0571 | -8.365
-1.22 | -2.9533 | -8.057
-1.21 | -2.8389 | -7.84
-1.2 | -2.7364 | -7.592
-1.19 | -2.6374 | -7.322
-1.18 | -2.5379 | -7.09
-1.17 | -2.4499 | -6.831
-1.16 | -2.3732 | -6.654
-1.15 | -2.2734 | -6.427
-1.14 | -2.1938 | -6.232
-1.13 | -2.1091 | -6.046
-1.12 | -2.0294 | -5.85
-1.11 | -1.9594 | -5.66
-1.1 | -1.8891 | -5.474
-1.09 | -1.8234 | -5.303
-1.08 | -1.7454 | -5.134
-1.07 | -1.6899 | -4.9314
-1.06 | -1.6274 | -4.7708
-1.05 | -1.5662 | -4.6332
-1.04 | -1.506 | -4.4581
-1.03 | -1.4596 | -4.3114
-1.02 | -1.3924 | -4.1801
-1.01 | -1.3382 | -4.0326
-1 | -1.2857 | -3.9053
-0.99 | -1.2391 | -3.7555
-0.98 | -1.1885 | -3.655
-0.97 | -1.141 | -3.5155
-0.96 | -1.0975 | -3.386
-0.95 | -1.0555 | -3.2861
-0.94 | -1.0178 | -3.1509
-0.93 | -0.9755 | -3.049
-0.92 | -0.938 | -2.9281
-0.91 | -0.9007 | -2.8288
-0.9 | -0.8703 | -2.7237
-0.89 | -0.8317 | -2.6427
-0.88 | -0.797 | -2.5451
-0.87 | -0.7636 | -2.4523
-0.86 | -0.7297 | -2.3796
-0.85 | -0.698 | -2.2914
-0.84 | -0.6734 | -2.2094
-0.83 | -0.6499 | -2.13
-0.82 | -0.6206 | -2.0636
-0.81 | -0.5954 | -1.9792
-0.8 | -0.5678 | -1.9123
-0.79 | -0.5417 | -1.8483
-0.78 | -0.519 | -1.7858
-0.77 | -0.50285 | -1.7165
-0.76 | -0.47967 | -1.6586
-0.75 | -0.45918 | -1.5984
-0.74 | -0.43906 | -1.5343
-0.73 | -0.42023 | -1.4777
-0.72 | -0.40158 | -1.4235
-0.71 | -0.38474 | -1.3661
-0.7 | -0.36597 | -1.319
-0.69 | -0.3504 | -1.2664
-0.68 | -0.33568 | -1.2232
-0.67 | -0.31848 | -1.1787
-0.66 | -0.30574 | -1.1291
-0.65 | -0.29032 | -1.081
-0.64 | -0.27859 | -1.0459
-0.63 | -0.26511 | -1.0099
-0.62 | -0.25105 | -0.9646
-0.61 | -0.23937 | -0.9337
-0.6 | -0.22667 | -0.8888
-0.59 | -0.21576 | -0.8531
-0.58 | -0.20686 | -0.8234
-0.57 | -0.19602 | -0.787
-0.56 | -0.18648 | -0.7569
-0.55 | -0.17739 | -0.7261
-0.54 | -0.16791 | -0.6975
-0.53 | -0.15932 | -0.6691
-0.52 | -0.15072 | -0.6437
-0.51 | -0.1437 | -0.6178
-0.5 | -0.13621 | -0.592
-0.49 | -0.12844 | -0.5688
-0.48 | -0.12108 | -0.5468
-0.47 | -0.11523 | -0.5208
-0.46 | -0.10844 | -0.5041
-0.45 | -0.10294 | -0.48376
-0.44 | -0.09642 | -0.46486
-0.43 | -0.09128 | -0.44294
-0.42 | -0.0858 | -0.42482
-0.41 | -0.08036 | -0.40472
-0.4 | -0.07605 | -0.38959
-0.39 | -0.0718 | -0.37325
-0.38 | -0.06769 | -0.35828
-0.37 | -0.06332 | -0.342
-0.36 | -0.05946 | -0.32728
-0.35 | -0.05563 | -0.31237
-0.34 | -0.05248 | -0.2974
-0.33 | -0.049394 | -0.28344
-0.32 | -0.046221 | -0.2706
-0.31 | -0.043629 | -0.25769
-0.3 | -0.040769 | -0.24451
-0.29 | -0.038038 | -0.23363
-0.28 | -0.035302 | -0.22035
-0.27 | -0.032973 | -0.20921
-0.26 | -0.030779 | -0.19831
-0.25 | -0.028593 | -0.18697
-0.24 | -0.026415 | -0.17577
-0.23 | -0.024422 | -0.16396
-0.22 | -0.022645 | -0.15513
-0.21 | -0.020954 | -0.14641
-0.2 | -0.019283 | -0.1362
-0.19 | -0.01764 | -0.12657
-0.18 | -0.016149 | -0.11905
-0.17 | -0.014775 | -0.11058
-0.16 | -0.01352 | -0.10195
-0.15 | -0.012348 | -0.09443
-0.14 | -0.011179 | -0.08753
-0.13 | -0.010222 | -0.08002
-0.12 | -0.009143 | -0.07389
-0.11 | -0.008227 | -0.06817
-0.1 | -0.007353 | -0.06256
-0.09 | -0.00652 | -0.05687
-0.08 | -0.00573 | -0.05188
-0.07 | -0.004968 | -0.047659
-0.06 | -0.0042545 | -0.04366
-0.05 | -0.0035455 | -0.039375
-0.04 | -0.002853 | -0.03568
-0.03 | -0.0021546 | -0.032201
-0.02 | -0.0014671 | -0.0291
-0.01 | -0.0007355 | -0.026123
0 | 1.2e-05 | -0.023019
0.01 | 0.000765 | -0.020396
0.02 | 0.0016051 | -0.017935
0.03 | 0.0025134 | -0.015089
0.04 | 0.0034712 | -0.012455
0.05 | 0.0045804 | -0.009548
0.06 | 0.005757 | -0.00632
0.07 | 0.007124 | -0.0024693
0.08 | 0.008731 | 0.0021561
0.09 | 0.010491 | 0.007741
0.1 | 0.012439 | 0.014685
0.11 | 0.014551 | 0.023594
0.12 | 0.017273 | 0.034793
0.13 | 0.020231 | 0.049138
0.14 | 0.023517 | 0.06653
0.15 | 0.02721 | 0.08929
0.16 | 0.03177 | 0.11772
0.17 | 0.036767 | 0.154
0.18 | 0.042198 | 0.19801
0.19 | 0.048475 | 0.25197
0.2 | 0.055861 | 0.31928
0.21 | 0.06299 | 0.40171
0.22 | 0.07208 | 0.50345
0.23 | 0.08342 | 0.6209
0.24 | 0.09522 | 0.7689
0.25 | 0.10917 | 0.9539
0.26 | 0.12408 | 1.1734
0.27 | 0.1417 | 1.4388
0.28 | 0.16213 | 1.7559
0.29 | 0.18392 | 2.1363
0.3 | 0.20938 | 2.6032
0.31 | 0.238 | 3.1543
0.32 | 0.26968 | 3.8156
0.33 | 0.30741 | 4.614
0.34 | 0.35014 | 5.559
0.35 | 0.3968 | 6.678
0.36 | 0.45066 | 8.046
0.37 | 0.5137 | 9.731
0.38 | 0.5763 | 11.692
0.39 | 0.6591 | 14.066
0.4 | 0.7519 | 16.909
0.41 | 0.8592 | 20.286
0.42 | 0.9887 | 24.47
0.43 | 1.1371 | 29.444
0.44 | 1.3054 | 35.456
0.45 | 1.5144 | 42.573
0.46 | 1.7687 | 51.364
0.47 | 2.0604 | 61.63
0.48 | 2.4151 | 74.04
0.49 | 2.8455 | 89.01
0.5 | 3.3731 | 106.96