## Diode Characteristic (uA-mm)
VGS (V) | VDS = 0.000 V | VDS = 0.500 V
-1.25 | -3.0448 | -8.209
-1.24 | -2.9286 | -7.959
-1.23 | -2.8298 | -7.727
-1.22 | -2.7282 | -7.451
-1.21 | -2.629 | -7.213
-1.2 | -2.5242 | -7.025
-1.19 | -2.425 | -6.771
-1.18 | -2.3616 | -6.553
-1.17 | -2.2675 | -6.354
-1.16 | -2.1966 | -6.121
-1.15 | -2.1102 | -5.946
-1.14 | -2.0345 | -5.71
-1.13 | -1.9626 | -5.554
-1.12 | -1.8836 | -5.38
-1.11 | -1.819 | -5.205
-1.1 | -1.751 | -5.013
-1.09 | -1.6871 | -4.8263
-1.08 | -1.6327 | -4.662
-1.07 | -1.5723 | -4.5391
-1.06 | -1.5088 | -4.3842
-1.05 | -1.4506 | -4.2247
-1.04 | -1.4037 | -4.0976
-1.03 | -1.3443 | -3.9666
-1.02 | -1.2979 | -3.8259
-1.01 | -1.2481 | -3.6953
-1 | -1.2051 | -3.5594
-0.99 | -1.157 | -3.4566
-0.98 | -1.1192 | -3.3352
-0.97 | -1.0716 | -3.2419
-0.96 | -1.0279 | -3.1309
-0.95 | -0.9877 | -3.0113
-0.94 | -0.9493 | -2.9219
-0.93 | -0.9149 | -2.8199
-0.92 | -0.8797 | -2.7036
-0.91 | -0.8412 | -2.6165
-0.9 | -0.812 | -2.5198
-0.89 | -0.7768 | -2.4394
-0.88 | -0.7478 | -2.3506
-0.87 | -0.7146 | -2.2854
-0.86 | -0.6851 | -2.2108
-0.85 | -0.6597 | -2.1205
-0.84 | -0.6358 | -2.0487
-0.83 | -0.6061 | -1.9732
-0.82 | -0.5825 | -1.9024
-0.81 | -0.5564 | -1.8343
-0.8 | -0.5345 | -1.7668
-0.79 | -0.5108 | -1.7021
-0.78 | -0.48853 | -1.6443
-0.77 | -0.4701 | -1.5861
-0.76 | -0.44862 | -1.5218
-0.75 | -0.42888 | -1.4598
-0.74 | -0.41043 | -1.4188
-0.73 | -0.39396 | -1.3624
-0.72 | -0.37687 | -1.3048
-0.71 | -0.35973 | -1.2641
-0.7 | -0.34434 | -1.2122
-0.69 | -0.32789 | -1.1698
-0.68 | -0.31452 | -1.1303
-0.67 | -0.29906 | -1.0859
-0.66 | -0.28448 | -1.0394
-0.65 | -0.27269 | -1.0046
-0.64 | -0.26007 | -0.9661
-0.63 | -0.24911 | -0.9287
-0.62 | -0.23586 | -0.8869
-0.61 | -0.22381 | -0.8532
-0.6 | -0.21373 | -0.8218
-0.59 | -0.20244 | -0.7916
-0.58 | -0.19299 | -0.765
-0.57 | -0.18415 | -0.7329
-0.56 | -0.17485 | -0.6994
-0.55 | -0.16668 | -0.6743
-0.54 | -0.15825 | -0.6486
-0.53 | -0.14869 | -0.6188
-0.52 | -0.14134 | -0.5951
-0.51 | -0.13406 | -0.5696
-0.5 | -0.1273 | -0.5544
-0.49 | -0.11989 | -0.5284
-0.48 | -0.11435 | -0.5066
-0.47 | -0.10695 | -0.48789
-0.46 | -0.10167 | -0.46675
-0.45 | -0.09591 | -0.4476
-0.44 | -0.09072 | -0.43033
-0.43 | -0.08572 | -0.40904
-0.42 | -0.08056 | -0.39562
-0.41 | -0.07521 | -0.37802
-0.4 | -0.07115 | -0.36288
-0.39 | -0.06681 | -0.34727
-0.38 | -0.06305 | -0.33182
-0.37 | -0.05936 | -0.31438
-0.36 | -0.05588 | -0.3018
-0.35 | -0.05215 | -0.28866
-0.34 | -0.04918 | -0.27234
-0.33 | -0.046426 | -0.25974
-0.32 | -0.043371 | -0.24847
-0.31 | -0.040866 | -0.23706
-0.3 | -0.03773 | -0.22521
-0.29 | -0.035254 | -0.21452
-0.28 | -0.032868 | -0.20308
-0.27 | -0.030515 | -0.19183
-0.26 | -0.028597 | -0.182
-0.25 | -0.026527 | -0.17213
-0.24 | -0.024649 | -0.16132
-0.23 | -0.022805 | -0.15216
-0.22 | -0.020968 | -0.14175
-0.21 | -0.019418 | -0.13376
-0.2 | -0.01789 | -0.12456
-0.19 | -0.01645 | -0.11669
-0.18 | -0.015091 | -0.10854
-0.17 | -0.013987 | -0.10112
-0.16 | -0.012776 | -0.0927
-0.15 | -0.011643 | -0.08624
-0.14 | -0.010556 | -0.07959
-0.13 | -0.009595 | -0.07323
-0.12 | -0.008671 | -0.06789
-0.11 | -0.007784 | -0.06228
-0.1 | -0.006898 | -0.0571
-0.09 | -0.006132 | -0.05308
-0.08 | -0.005418 | -0.047931
-0.07 | -0.004711 | -0.044175
-0.06 | -0.0039928 | -0.040227
-0.05 | -0.0033438 | -0.036135
-0.04 | -0.0026756 | -0.032982
-0.03 | -0.00205 | -0.029819
-0.02 | -0.0013875 | -0.026782
-0.01 | -0.000718 | -0.023929
0 | -7.9e-06 | -0.021086
0.01 | 0.0007203 | -0.018685
0.02 | 0.0015277 | -0.016367
0.03 | 0.0023905 | -0.013906
0.04 | 0.0033531 | -0.011347
0.05 | 0.0043902 | -0.008525
0.06 | 0.0055719 | -0.005473
0.07 | 0.006811 | -0.0018676
0.08 | 0.008283 | 0.0024924
0.09 | 0.009851 | 0.007887
0.1 | 0.011901 | 0.014676
0.11 | 0.013995 | 0.023185
0.12 | 0.016438 | 0.034284
0.13 | 0.019185 | 0.048287
0.14 | 0.022557 | 0.0656
0.15 | 0.02608 | 0.0884
0.16 | 0.030218 | 0.11646
0.17 | 0.034871 | 0.15206
0.18 | 0.040277 | 0.19587
0.19 | 0.046389 | 0.25071
0.2 | 0.053162 | 0.3187
0.21 | 0.06052 | 0.40207
0.22 | 0.06962 | 0.50294
0.23 | 0.07992 | 0.6207
0.24 | 0.09129 | 0.7715
0.25 | 0.105 | 0.9549
0.26 | 0.12003 | 1.1759
0.27 | 0.13687 | 1.4393
0.28 | 0.15624 | 1.7605
0.29 | 0.17747 | 2.1429
0.3 | 0.20236 | 2.6042
0.31 | 0.22962 | 3.1656
0.32 | 0.26227 | 3.8313
0.33 | 0.29813 | 4.6397
0.34 | 0.33798 | 5.5911
0.35 | 0.38381 | 6.702
0.36 | 0.4359 | 8.079
0.37 | 0.4989 | 9.748
0.38 | 0.56605 | 11.744
0.39 | 0.6378 | 14.119
0.4 | 0.7285 | 16.982
0.41 | 0.8385 | 20.42
0.42 | 0.9589 | 24.621
0.43 | 1.1112 | 29.678
0.44 | 1.2826 | 35.61
0.45 | 1.4825 | 42.886
0.46 | 1.7308 | 51.734
0.47 | 2.019 | 61.94
0.48 | 2.3686 | 74.64
0.49 | 2.7835 | 89.69
0.5 | 3.2922 | 107.71