## Diode Characteristic (uA-mm)
VGS (V) | VDS = 0.000 V | VDS = 0.500 V
-1.25 | -3.2313 | -8.726
-1.24 | -3.1064 | -8.462
-1.23 | -2.9954 | -8.181
-1.22 | -2.8927 | -7.934
-1.21 | -2.7947 | -7.722
-1.2 | -2.6922 | -7.455
-1.19 | -2.5999 | -7.215
-1.18 | -2.4989 | -6.936
-1.17 | -2.4095 | -6.745
-1.16 | -2.3209 | -6.522
-1.15 | -2.2366 | -6.295
-1.14 | -2.1735 | -6.103
-1.13 | -2.0822 | -5.897
-1.12 | -1.9977 | -5.71
-1.11 | -1.9298 | -5.495
-1.1 | -1.8588 | -5.34
-1.09 | -1.7881 | -5.139
-1.08 | -1.7207 | -5.007
-1.07 | -1.6662 | -4.8214
-1.06 | -1.5969 | -4.6712
-1.05 | -1.5366 | -4.5014
-1.04 | -1.4758 | -4.3675
-1.03 | -1.4224 | -4.2207
-1.02 | -1.3698 | -4.0559
-1.01 | -1.3225 | -3.9312
-1 | -1.2713 | -3.8
-0.99 | -1.2235 | -3.6688
-0.98 | -1.175 | -3.5444
-0.97 | -1.1324 | -3.4399
-0.96 | -1.0825 | -3.3092
-0.95 | -1.0424 | -3.2012
-0.94 | -1.0037 | -3.083
-0.93 | -0.9678 | -2.983
-0.92 | -0.9259 | -2.8715
-0.91 | -0.8835 | -2.7685
-0.9 | -0.8544 | -2.6917
-0.89 | -0.8165 | -2.5763
-0.88 | -0.7876 | -2.4933
-0.87 | -0.7561 | -2.4153
-0.86 | -0.7232 | -2.3319
-0.85 | -0.6975 | -2.2542
-0.84 | -0.6656 | -2.1721
-0.83 | -0.6373 | -2.0915
-0.82 | -0.6105 | -2.012
-0.81 | -0.5904 | -1.9418
-0.8 | -0.56 | -1.8666
-0.79 | -0.5345 | -1.804
-0.78 | -0.5135 | -1.7276
-0.77 | -0.49482 | -1.6664
-0.76 | -0.4744 | -1.6021
-0.75 | -0.45187 | -1.5482
-0.74 | -0.43355 | -1.4909
-0.73 | -0.41418 | -1.4357
-0.72 | -0.39604 | -1.3823
-0.71 | -0.37799 | -1.3291
-0.7 | -0.3609 | -1.2868
-0.69 | -0.34416 | -1.2356
-0.68 | -0.32991 | -1.1939
-0.67 | -0.31571 | -1.1398
-0.66 | -0.29855 | -1.1011
-0.65 | -0.28718 | -1.0631
-0.64 | -0.27239 | -1.0195
-0.63 | -0.26127 | -0.9761
-0.62 | -0.24823 | -0.9385
-0.61 | -0.23596 | -0.901
-0.6 | -0.22329 | -0.8695
-0.59 | -0.21382 | -0.8353
-0.58 | -0.2026 | -0.8038
-0.57 | -0.19312 | -0.7717
-0.56 | -0.18312 | -0.7394
-0.55 | -0.17417 | -0.7106
-0.54 | -0.16553 | -0.68
-0.53 | -0.15674 | -0.6516
-0.52 | -0.14898 | -0.6287
-0.51 | -0.14077 | -0.6058
-0.5 | -0.13327 | -0.5801
-0.49 | -0.12654 | -0.553
-0.48 | -0.11964 | -0.534
-0.47 | -0.11361 | -0.5099
-0.46 | -0.10725 | -0.48953
-0.45 | -0.10133 | -0.47393
-0.44 | -0.09564 | -0.45252
-0.43 | -0.09026 | -0.43383
-0.42 | -0.08446 | -0.41417
-0.41 | -0.07936 | -0.39534
-0.4 | -0.07463 | -0.37754
-0.39 | -0.07052 | -0.36145
-0.38 | -0.06622 | -0.34597
-0.37 | -0.06245 | -0.33323
-0.36 | -0.05869 | -0.31614
-0.35 | -0.05475 | -0.30451
-0.34 | -0.05151 | -0.2886
-0.33 | -0.048845 | -0.27633
-0.32 | -0.045553 | -0.26098
-0.31 | -0.042854 | -0.24913
-0.3 | -0.040061 | -0.23662
-0.29 | -0.037212 | -0.22425
-0.28 | -0.034698 | -0.2134
-0.27 | -0.032422 | -0.20221
-0.26 | -0.03019 | -0.18973
-0.25 | -0.027939 | -0.17915
-0.24 | -0.025762 | -0.17073
-0.23 | -0.023866 | -0.159
-0.22 | -0.021955 | -0.14897
-0.21 | -0.02038 | -0.14085
-0.2 | -0.018883 | -0.13142
-0.19 | -0.01738 | -0.12322
-0.18 | -0.015861 | -0.11514
-0.17 | -0.014508 | -0.10717
-0.16 | -0.013278 | -0.09922
-0.15 | -0.012159 | -0.09189
-0.14 | -0.01105 | -0.08561
-0.13 | -0.010045 | -0.07833
-0.12 | -0.009026 | -0.07215
-0.11 | -0.008139 | -0.06644
-0.1 | -0.007245 | -0.06098
-0.09 | -0.006437 | -0.0556
-0.08 | -0.005636 | -0.05194
-0.07 | -0.0049422 | -0.046458
-0.06 | -0.0042237 | -0.042566
-0.05 | -0.0035191 | -0.038585
-0.04 | -0.0028137 | -0.034986
-0.03 | -0.0021509 | -0.031797
-0.02 | -0.0014411 | -0.028671
-0.01 | -0.0007547 | -0.025744
0 | -1.67e-05 | -0.023201
0.01 | 0.0007773 | -0.020192
0.02 | 0.0015716 | -0.017792
0.03 | 0.0024897 | -0.015142
0.04 | 0.0034602 | -0.012295
0.05 | 0.0045352 | -0.009435
0.06 | 0.005733 | -0.006291
0.07 | 0.007068 | -0.0022934
0.08 | 0.00864 | 0.0022776
0.09 | 0.010399 | 0.007803
0.1 | 0.012417 | 0.014858
0.11 | 0.014583 | 0.023748
0.12 | 0.017226 | 0.035268
0.13 | 0.020207 | 0.049745
0.14 | 0.023468 | 0.06756
0.15 | 0.027227 | 0.09025
0.16 | 0.031595 | 0.12018
0.17 | 0.03658 | 0.1568
0.18 | 0.042102 | 0.2017
0.19 | 0.04833 | 0.25765
0.2 | 0.055266 | 0.32678
0.21 | 0.06265 | 0.41262
0.22 | 0.07211 | 0.51512
0.23 | 0.0828 | 0.6346
0.24 | 0.09476 | 0.7887
0.25 | 0.10883 | 0.977
0.26 | 0.12372 | 1.2028
0.27 | 0.1413 | 1.4703
0.28 | 0.16115 | 1.7986
0.29 | 0.18256 | 2.1909
0.3 | 0.2082 | 2.6598
0.31 | 0.23646 | 3.2256
0.32 | 0.26933 | 3.9133
0.33 | 0.3061 | 4.7133
0.34 | 0.34735 | 5.6959
0.35 | 0.39476 | 6.826
0.36 | 0.44852 | 8.241
0.37 | 0.51108 | 9.934
0.38 | 0.5719 | 11.951
0.39 | 0.6551 | 14.385
0.4 | 0.7482 | 17.266
0.41 | 0.8576 | 20.808
0.42 | 0.9831 | 25.071
0.43 | 1.1299 | 30.195
0.44 | 1.3082 | 36.263
0.45 | 1.5163 | 43.624
0.46 | 1.7557 | 52.551
0.47 | 2.0533 | 63.08
0.48 | 2.4076 | 75.8
0.49 | 2.8339 | 91.04
0.5 | 3.3434 | 109.39