## Diode Characteristic (uA-mm)
VGS (V) | VDS = 0.000 V | VDS = 0.500 V
-1.25 | -3.2058 | -8.489
-1.24 | -3.0897 | -8.28
-1.23 | -2.9805 | -7.966
-1.22 | -2.8739 | -7.759
-1.21 | -2.7743 | -7.494
-1.2 | -2.6972 | -7.275
-1.19 | -2.6017 | -7.051
-1.18 | -2.507 | -6.844
-1.17 | -2.4075 | -6.621
-1.16 | -2.3162 | -6.384
-1.15 | -2.2289 | -6.179
-1.14 | -2.1523 | -5.982
-1.13 | -2.0808 | -5.765
-1.12 | -2.0049 | -5.6
-1.11 | -1.9366 | -5.416
-1.1 | -1.8667 | -5.232
-1.09 | -1.8029 | -5.072
-1.08 | -1.7355 | -4.8896
-1.07 | -1.6745 | -4.7413
-1.06 | -1.6034 | -4.5941
-1.05 | -1.5406 | -4.4255
-1.04 | -1.4839 | -4.3007
-1.03 | -1.424 | -4.1524
-1.02 | -1.3801 | -4.0169
-1.01 | -1.3214 | -3.8933
-1 | -1.2713 | -3.7379
-0.99 | -1.2245 | -3.6287
-0.98 | -1.1753 | -3.51
-0.97 | -1.1255 | -3.3998
-0.96 | -1.0853 | -3.2693
-0.95 | -1.0464 | -3.142
-0.94 | -1.0062 | -3.0538
-0.93 | -0.9653 | -2.954
-0.92 | -0.9232 | -2.8481
-0.91 | -0.889 | -2.7486
-0.9 | -0.8586 | -2.6517
-0.89 | -0.8187 | -2.5555
-0.88 | -0.7919 | -2.4716
-0.87 | -0.7599 | -2.3954
-0.86 | -0.7307 | -2.3077
-0.85 | -0.7021 | -2.2309
-0.84 | -0.6699 | -2.1449
-0.83 | -0.6478 | -2.0731
-0.82 | -0.6201 | -2.0018
-0.81 | -0.5935 | -1.9313
-0.8 | -0.5723 | -1.8523
-0.79 | -0.5497 | -1.79
-0.78 | -0.523 | -1.7238
-0.77 | -0.5014 | -1.656
-0.76 | -0.48357 | -1.5953
-0.75 | -0.46126 | -1.5387
-0.74 | -0.4406 | -1.486
-0.73 | -0.42366 | -1.4364
-0.72 | -0.40458 | -1.3856
-0.71 | -0.3882 | -1.3313
-0.7 | -0.37078 | -1.278
-0.69 | -0.35388 | -1.2338
-0.68 | -0.33953 | -1.1897
-0.67 | -0.32351 | -1.1441
-0.66 | -0.30882 | -1.0975
-0.65 | -0.29363 | -1.0559
-0.64 | -0.28044 | -1.0187
-0.63 | -0.26878 | -0.9804
-0.62 | -0.25568 | -0.9419
-0.61 | -0.24131 | -0.9046
-0.6 | -0.22986 | -0.8762
-0.59 | -0.21866 | -0.8411
-0.58 | -0.20917 | -0.8065
-0.57 | -0.199 | -0.7712
-0.56 | -0.19013 | -0.7425
-0.55 | -0.18048 | -0.7143
-0.54 | -0.17179 | -0.6876
-0.53 | -0.16225 | -0.6616
-0.52 | -0.15459 | -0.634
-0.51 | -0.14603 | -0.6015
-0.5 | -0.13905 | -0.5774
-0.49 | -0.13187 | -0.5539
-0.48 | -0.12385 | -0.5297
-0.47 | -0.11732 | -0.5118
-0.46 | -0.11099 | -0.49523
-0.45 | -0.10518 | -0.47572
-0.44 | -0.09965 | -0.45689
-0.43 | -0.09352 | -0.43637
-0.42 | -0.08732 | -0.41706
-0.41 | -0.08266 | -0.4001
-0.4 | -0.07815 | -0.38293
-0.39 | -0.07323 | -0.36598
-0.38 | -0.06884 | -0.35132
-0.37 | -0.0645 | -0.33614
-0.36 | -0.06102 | -0.32019
-0.35 | -0.05758 | -0.30575
-0.34 | -0.05401 | -0.29198
-0.33 | -0.0503 | -0.27877
-0.32 | -0.04751 | -0.26744
-0.31 | -0.044568 | -0.25229
-0.3 | -0.041671 | -0.23946
-0.29 | -0.039083 | -0.22654
-0.28 | -0.036499 | -0.21621
-0.27 | -0.033953 | -0.20419
-0.26 | -0.031541 | -0.19373
-0.25 | -0.02922 | -0.18306
-0.24 | -0.027115 | -0.17265
-0.23 | -0.025145 | -0.1622
-0.22 | -0.023156 | -0.15203
-0.21 | -0.021451 | -0.14283
-0.2 | -0.019775 | -0.13232
-0.19 | -0.018193 | -0.12487
-0.18 | -0.016704 | -0.11546
-0.17 | -0.015366 | -0.10701
-0.16 | -0.01402 | -0.09928
-0.15 | -0.012792 | -0.09147
-0.14 | -0.011656 | -0.08505
-0.13 | -0.010539 | -0.07801
-0.12 | -0.009462 | -0.07261
-0.11 | -0.008548 | -0.06631
-0.1 | -0.007636 | -0.0608
-0.09 | -0.006789 | -0.05566
-0.08 | -0.005954 | -0.05148
-0.07 | -0.005117 | -0.047061
-0.06 | -0.0043753 | -0.042815
-0.05 | -0.0036407 | -0.039017
-0.04 | -0.0029191 | -0.035475
-0.03 | -0.0022406 | -0.032155
-0.02 | -0.0015261 | -0.028762
-0.01 | -0.0007889 | -0.025515
0 | -6.9e-06 | -0.022685
0.01 | 0.0007848 | -0.020112
0.02 | 0.001668 | -0.017499
0.03 | 0.0026072 | -0.014747
0.04 | 0.0036524 | -0.012198
0.05 | 0.0047853 | -0.009134
0.06 | 0.005983 | -0.00572
0.07 | 0.007629 | -0.0016901
0.08 | 0.009168 | 0.0029442
0.09 | 0.011023 | 0.008924
0.1 | 0.013214 | 0.016127
0.11 | 0.015673 | 0.025283
0.12 | 0.018394 | 0.037128
0.13 | 0.021607 | 0.052464
0.14 | 0.025096 | 0.07094
0.15 | 0.029377 | 0.09485
0.16 | 0.034228 | 0.12559
0.17 | 0.039576 | 0.16301
0.18 | 0.045505 | 0.20957
0.19 | 0.052887 | 0.2672
0.2 | 0.06003 | 0.33682
0.21 | 0.06879 | 0.42727
0.22 | 0.07942 | 0.53378
0.23 | 0.09158 | 0.6568
0.24 | 0.10502 | 0.813
0.25 | 0.12018 | 1.0057
0.26 | 0.13745 | 1.2293
0.27 | 0.15748 | 1.5102
0.28 | 0.17961 | 1.8441
0.29 | 0.20433 | 2.2393
0.3 | 0.23358 | 2.7252
0.31 | 0.26447 | 3.3016
0.32 | 0.30261 | 3.9855
0.33 | 0.34412 | 4.8058
0.34 | 0.39405 | 5.771
0.35 | 0.44965 | 6.962
0.36 | 0.51331 | 8.383
0.37 | 0.5702 | 10.084
0.38 | 0.6655 | 12.113
0.39 | 0.7648 | 14.531
0.4 | 0.8475 | 17.415
0.41 | 0.9482 | 20.969
0.42 | 1.1639 | 25.238
0.43 | 1.3356 | 30.342
0.44 | 1.5092 | 36.433
0.45 | 1.759 | 43.79
0.46 | 2.0541 | 52.676
0.47 | 2.4387 | 63.12
0.48 | 2.8757 | 75.88
0.49 | 3.2817 | 91.04
0.5 | 3.6675 | 109.37