## Diode Characteristic (uA-mm)
VGS (V) | VDS = 0.000 V | VDS = 0.500 V
-1.25 | -3.2336 | -8.938
-1.24 | -3.1181 | -8.611
-1.23 | -3.0109 | -8.351
-1.22 | -2.8948 | -8.107
-1.21 | -2.8035 | -7.806
-1.2 | -2.6998 | -7.564
-1.19 | -2.5954 | -7.343
-1.18 | -2.4853 | -7.121
-1.17 | -2.419 | -6.878
-1.16 | -2.3265 | -6.657
-1.15 | -2.239 | -6.449
-1.14 | -2.1498 | -6.249
-1.13 | -2.0631 | -6.024
-1.12 | -1.9969 | -5.838
-1.11 | -1.9281 | -5.633
-1.1 | -1.8523 | -5.457
-1.09 | -1.7828 | -5.27
-1.08 | -1.7165 | -5.095
-1.07 | -1.6574 | -4.9266
-1.06 | -1.5939 | -4.7804
-1.05 | -1.5358 | -4.614
-1.04 | -1.4774 | -4.456
-1.03 | -1.424 | -4.3016
-1.02 | -1.3688 | -4.1577
-1.01 | -1.3108 | -4.0094
-1 | -1.2661 | -3.8864
-0.99 | -1.2176 | -3.7634
-0.98 | -1.1731 | -3.6257
-0.97 | -1.1302 | -3.4918
-0.96 | -1.0924 | -3.3684
-0.95 | -1.0501 | -3.2649
-0.94 | -1.008 | -3.1609
-0.93 | -0.972 | -3.0417
-0.92 | -0.9302 | -2.9409
-0.91 | -0.896 | -2.826
-0.9 | -0.8586 | -2.7261
-0.89 | -0.825 | -2.6473
-0.88 | -0.7883 | -2.5494
-0.87 | -0.759 | -2.4618
-0.86 | -0.7243 | -2.3801
-0.85 | -0.6987 | -2.2934
-0.84 | -0.6681 | -2.2119
-0.83 | -0.6374 | -2.1254
-0.82 | -0.6105 | -2.0526
-0.81 | -0.584 | -1.9854
-0.8 | -0.5589 | -1.9159
-0.79 | -0.5372 | -1.8454
-0.78 | -0.5128 | -1.7809
-0.77 | -0.49533 | -1.7064
-0.76 | -0.47233 | -1.6474
-0.75 | -0.45263 | -1.5819
-0.74 | -0.43414 | -1.5233
-0.73 | -0.41467 | -1.4722
-0.72 | -0.39682 | -1.4199
-0.71 | -0.37814 | -1.3689
-0.7 | -0.36123 | -1.3114
-0.69 | -0.34345 | -1.2658
-0.68 | -0.32793 | -1.2149
-0.67 | -0.31358 | -1.1746
-0.66 | -0.29798 | -1.1331
-0.65 | -0.28402 | -1.0848
-0.64 | -0.26858 | -1.0455
-0.63 | -0.25744 | -1.0057
-0.62 | -0.24603 | -0.9619
-0.61 | -0.23549 | -0.9264
-0.6 | -0.22198 | -0.8904
-0.59 | -0.21036 | -0.86
-0.58 | -0.20073 | -0.824
-0.57 | -0.18997 | -0.7915
-0.56 | -0.18123 | -0.7548
-0.55 | -0.17209 | -0.7251
-0.54 | -0.16433 | -0.6958
-0.53 | -0.15639 | -0.6681
-0.52 | -0.14769 | -0.6409
-0.51 | -0.14064 | -0.615
-0.5 | -0.13401 | -0.593
-0.49 | -0.12534 | -0.5653
-0.48 | -0.11896 | -0.543
-0.47 | -0.11302 | -0.5212
-0.46 | -0.10698 | -0.50366
-0.45 | -0.10123 | -0.48146
-0.44 | -0.09472 | -0.45938
-0.43 | -0.08934 | -0.44344
-0.42 | -0.08456 | -0.42355
-0.41 | -0.07916 | -0.40439
-0.4 | -0.07465 | -0.38551
-0.39 | -0.07053 | -0.37136
-0.38 | -0.06618 | -0.35281
-0.37 | -0.06224 | -0.3377
-0.36 | -0.05837 | -0.32312
-0.35 | -0.05427 | -0.30858
-0.34 | -0.05109 | -0.29524
-0.33 | -0.048335 | -0.28213
-0.32 | -0.045187 | -0.26874
-0.31 | -0.042099 | -0.25656
-0.3 | -0.039325 | -0.24511
-0.29 | -0.036796 | -0.23106
-0.28 | -0.034253 | -0.21924
-0.27 | -0.03209 | -0.20719
-0.26 | -0.029916 | -0.19486
-0.25 | -0.027763 | -0.18351
-0.24 | -0.025562 | -0.17386
-0.23 | -0.02375 | -0.16464
-0.22 | -0.02212 | -0.15376
-0.21 | -0.020366 | -0.14437
-0.2 | -0.018597 | -0.13417
-0.19 | -0.017156 | -0.12473
-0.18 | -0.015789 | -0.11643
-0.17 | -0.014485 | -0.1082
-0.16 | -0.01314 | -0.10042
-0.15 | -0.011962 | -0.09229
-0.14 | -0.010911 | -0.08549
-0.13 | -0.009923 | -0.07911
-0.12 | -0.00886 | -0.07255
-0.11 | -0.007969 | -0.06762
-0.1 | -0.007129 | -0.06138
-0.09 | -0.006369 | -0.05646
-0.08 | -0.005547 | -0.05161
-0.07 | -0.0048309 | -0.047659
-0.06 | -0.0041321 | -0.042839
-0.05 | -0.003443 | -0.038669
-0.04 | -0.0027789 | -0.035457
-0.03 | -0.0020763 | -0.032043
-0.02 | -0.0014237 | -0.028634
-0.01 | -0.0006979 | -0.02597
0 | -3.84e-05 | -0.02272
0.01 | 0.0007473 | -0.020216
0.02 | 0.0015201 | -0.017698
0.03 | 0.0024349 | -0.014895
0.04 | 0.0033725 | -0.012329
0.05 | 0.004475 | -0.00947
0.06 | 0.0056108 | -0.006301
0.07 | 0.006915 | -0.0024409
0.08 | 0.008428 | 0.0020708
0.09 | 0.010119 | 0.00772
0.1 | 0.012058 | 0.014554
0.11 | 0.014341 | 0.023499
0.12 | 0.016896 | 0.034907
0.13 | 0.019714 | 0.049328
0.14 | 0.022871 | 0.0673
0.15 | 0.026637 | 0.09065
0.16 | 0.030922 | 0.11998
0.17 | 0.035707 | 0.15664
0.18 | 0.041013 | 0.20205
0.19 | 0.047577 | 0.25743
0.2 | 0.054647 | 0.32722
0.21 | 0.0622 | 0.41292
0.22 | 0.07171 | 0.51706
0.23 | 0.08262 | 0.6375
0.24 | 0.09472 | 0.7939
0.25 | 0.10827 | 0.9824
0.26 | 0.12424 | 1.2082
0.27 | 0.14196 | 1.48
0.28 | 0.16148 | 1.8043
0.29 | 0.1835 | 2.2039
0.3 | 0.20919 | 2.6825
0.31 | 0.23859 | 3.2484
0.32 | 0.27235 | 3.934
0.33 | 0.30873 | 4.7604
0.34 | 0.35106 | 5.725
0.35 | 0.39898 | 6.912
0.36 | 0.45561 | 8.322
0.37 | 0.52074 | 10.039
0.38 | 0.5837 | 12.074
0.39 | 0.6677 | 14.494
0.4 | 0.7648 | 17.467
0.41 | 0.8712 | 20.993
0.42 | 1.0074 | 25.329
0.43 | 1.1591 | 30.378
0.44 | 1.3398 | 36.59
0.45 | 1.5539 | 44.033
0.46 | 1.8112 | 53.051
0.47 | 2.1172 | 63.51
0.48 | 2.4758 | 76.46
0.49 | 2.9203 | 92.01
0.5 | 3.452 | 110.15