## Diode Characteristic (uA-mm)
VGS (V) | VDS = 0.000 V | VDS = 0.500 V
-1.25 | -2.966 | -7.924
-1.24 | -2.8575 | -7.687
-1.23 | -2.7626 | -7.443
-1.22 | -2.6622 | -7.194
-1.21 | -2.5676 | -6.988
-1.2 | -2.4699 | -6.751
-1.19 | -2.3752 | -6.535
-1.18 | -2.302 | -6.324
-1.17 | -2.2094 | -6.138
-1.16 | -2.1444 | -5.912
-1.15 | -2.0711 | -5.753
-1.14 | -1.9721 | -5.558
-1.13 | -1.9135 | -5.397
-1.12 | -1.8467 | -5.238
-1.11 | -1.7856 | -5.059
-1.1 | -1.7207 | -4.8798
-1.09 | -1.6566 | -4.7263
-1.08 | -1.5879 | -4.5492
-1.07 | -1.5277 | -4.4196
-1.06 | -1.4803 | -4.2586
-1.05 | -1.4282 | -4.1225
-1.04 | -1.3821 | -3.9721
-1.03 | -1.3238 | -3.8466
-1.02 | -1.2725 | -3.7312
-1.01 | -1.2255 | -3.5909
-1 | -1.1809 | -3.4631
-0.99 | -1.1332 | -3.3682
-0.98 | -1.0905 | -3.2458
-0.97 | -1.0483 | -3.1556
-0.96 | -1.005 | -3.0351
-0.95 | -0.9725 | -2.9305
-0.94 | -0.9371 | -2.8281
-0.93 | -0.9006 | -2.7382
-0.92 | -0.8649 | -2.6444
-0.91 | -0.8318 | -2.5611
-0.9 | -0.7952 | -2.4678
-0.89 | -0.7663 | -2.3789
-0.88 | -0.7361 | -2.2951
-0.87 | -0.7109 | -2.2204
-0.86 | -0.683 | -2.1346
-0.85 | -0.6547 | -2.055
-0.84 | -0.6293 | -1.9838
-0.83 | -0.5998 | -1.914
-0.82 | -0.5727 | -1.8403
-0.81 | -0.5517 | -1.7832
-0.8 | -0.5269 | -1.7295
-0.79 | -0.507 | -1.6699
-0.78 | -0.48781 | -1.5988
-0.77 | -0.46788 | -1.5447
-0.76 | -0.44775 | -1.4884
-0.75 | -0.4288 | -1.4373
-0.74 | -0.41103 | -1.3823
-0.73 | -0.39245 | -1.3323
-0.72 | -0.37512 | -1.2846
-0.71 | -0.35764 | -1.2284
-0.7 | -0.34305 | -1.1873
-0.69 | -0.32877 | -1.1416
-0.68 | -0.31315 | -1.0949
-0.67 | -0.29836 | -1.054
-0.66 | -0.28368 | -1.0169
-0.65 | -0.2713 | -0.9788
-0.64 | -0.25808 | -0.9381
-0.63 | -0.24608 | -0.9067
-0.62 | -0.23372 | -0.8715
-0.61 | -0.22221 | -0.8359
-0.6 | -0.21178 | -0.8071
-0.59 | -0.20185 | -0.7711
-0.58 | -0.19123 | -0.744
-0.57 | -0.1823 | -0.7104
-0.56 | -0.17298 | -0.682
-0.55 | -0.16449 | -0.6581
-0.54 | -0.15601 | -0.63
-0.53 | -0.14814 | -0.6057
-0.52 | -0.14149 | -0.5803
-0.51 | -0.13434 | -0.5563
-0.5 | -0.12689 | -0.5348
-0.49 | -0.11976 | -0.5122
-0.48 | -0.11483 | -0.49772
-0.47 | -0.10808 | -0.47475
-0.46 | -0.10234 | -0.45653
-0.45 | -0.09609 | -0.43482
-0.44 | -0.09029 | -0.42022
-0.43 | -0.08582 | -0.4023
-0.42 | -0.08019 | -0.38305
-0.41 | -0.07642 | -0.36825
-0.4 | -0.07171 | -0.35282
-0.39 | -0.0676 | -0.33583
-0.38 | -0.06375 | -0.32143
-0.37 | -0.06009 | -0.30718
-0.36 | -0.05617 | -0.29366
-0.35 | -0.05227 | -0.27996
-0.34 | -0.049745 | -0.26671
-0.33 | -0.046718 | -0.25655
-0.32 | -0.043419 | -0.24467
-0.31 | -0.040845 | -0.23174
-0.3 | -0.038017 | -0.22017
-0.29 | -0.035446 | -0.20845
-0.28 | -0.032932 | -0.19635
-0.27 | -0.030758 | -0.18617
-0.26 | -0.02856 | -0.17542
-0.25 | -0.026517 | -0.16498
-0.24 | -0.024815 | -0.15557
-0.23 | -0.022976 | -0.14687
-0.22 | -0.021171 | -0.13732
-0.21 | -0.019478 | -0.12816
-0.2 | -0.018022 | -0.12063
-0.19 | -0.016609 | -0.11214
-0.18 | -0.0151 | -0.10418
-0.17 | -0.013838 | -0.0971
-0.16 | -0.012741 | -0.0899
-0.15 | -0.011675 | -0.08383
-0.14 | -0.010546 | -0.07705
-0.13 | -0.009553 | -0.07098
-0.12 | -0.008663 | -0.06529
-0.11 | -0.007833 | -0.05993
-0.1 | -0.006956 | -0.05503
-0.09 | -0.006113 | -0.05014
-0.08 | -0.005384 | -0.04576
-0.07 | -0.0047117 | -0.041887
-0.06 | -0.0040403 | -0.037737
-0.05 | -0.0033542 | -0.034451
-0.04 | -0.0026912 | -0.031345
-0.03 | -0.0020402 | -0.02815
-0.02 | -0.0013652 | -0.025302
-0.01 | -0.0007109 | -0.022798
0 | -1.54e-05 | -0.020379
0.01 | 0.0007125 | -0.017983
0.02 | 0.0015045 | -0.015692
0.03 | 0.0023468 | -0.01348
0.04 | 0.0033029 | -0.01091
0.05 | 0.0043145 | -0.008265
0.06 | 0.0055029 | -0.005287
0.07 | 0.006688 | -0.0017268
0.08 | 0.008176 | 0.0025923
0.09 | 0.009903 | 0.007965
0.1 | 0.011738 | 0.01478
0.11 | 0.013902 | 0.02326
0.12 | 0.01634 | 0.034642
0.13 | 0.019201 | 0.048573
0.14 | 0.022402 | 0.06639
0.15 | 0.025907 | 0.08933
0.16 | 0.030202 | 0.11804
0.17 | 0.034974 | 0.15404
0.18 | 0.040275 | 0.19787
0.19 | 0.046324 | 0.25362
0.2 | 0.053089 | 0.321
0.21 | 0.0601 | 0.4062
0.22 | 0.0694 | 0.50829
0.23 | 0.07978 | 0.6279
0.24 | 0.09155 | 0.7781
0.25 | 0.10515 | 0.9639
0.26 | 0.11978 | 1.1879
0.27 | 0.13687 | 1.4527
0.28 | 0.15574 | 1.7775
0.29 | 0.17728 | 2.167
0.3 | 0.20214 | 2.6373
0.31 | 0.2295 | 3.2055
0.32 | 0.261 | 3.8847
0.33 | 0.29683 | 4.7011
0.34 | 0.33744 | 5.6693
0.35 | 0.38336 | 6.803
0.36 | 0.43674 | 8.215
0.37 | 0.49862 | 9.884
0.38 | 0.56772 | 11.929
0.39 | 0.6389 | 14.345
0.4 | 0.7327 | 17.268
0.41 | 0.8407 | 20.778
0.42 | 0.9688 | 25.064
0.43 | 1.1137 | 30.149
0.44 | 1.2885 | 36.238
0.45 | 1.4956 | 43.66
0.46 | 1.7404 | 52.635
0.47 | 2.041 | 63.08
0.48 | 2.3926 | 76.07
0.49 | 2.817 | 91.37
0.5 | 3.3436 | 109.75