## Diode Characteristic (uA-mm)
VGS (V) | VDS = 0.000 V | VDS = 0.500 V
-1.25 | -2.7002 | -7.026
-1.24 | -2.6074 | -6.812
-1.23 | -2.5258 | -6.558
-1.22 | -2.4238 | -6.406
-1.21 | -2.3383 | -6.178
-1.2 | -2.2606 | -5.962
-1.19 | -2.1768 | -5.813
-1.18 | -2.0974 | -5.608
-1.17 | -2.0243 | -5.412
-1.16 | -1.9618 | -5.257
-1.15 | -1.8957 | -5.092
-1.14 | -1.8245 | -4.9344
-1.13 | -1.7618 | -4.7432
-1.12 | -1.695 | -4.6052
-1.11 | -1.6364 | -4.4828
-1.1 | -1.5767 | -4.3202
-1.09 | -1.5247 | -4.1801
-1.08 | -1.4685 | -4.0379
-1.07 | -1.4202 | -3.9161
-1.06 | -1.3645 | -3.7888
-1.05 | -1.3199 | -3.6872
-1.04 | -1.2678 | -3.5787
-1.03 | -1.2218 | -3.441
-1.02 | -1.1735 | -3.3239
-1.01 | -1.1299 | -3.2105
-1 | -1.0907 | -3.0956
-0.99 | -1.0481 | -2.9933
-0.98 | -1.0102 | -2.8936
-0.97 | -0.9733 | -2.801
-0.96 | -0.9357 | -2.7121
-0.95 | -0.8966 | -2.605
-0.94 | -0.8607 | -2.5215
-0.93 | -0.829 | -2.4255
-0.92 | -0.7999 | -2.3455
-0.91 | -0.766 | -2.2722
-0.9 | -0.7389 | -2.1882
-0.89 | -0.7165 | -2.1247
-0.88 | -0.6851 | -2.0516
-0.87 | -0.6564 | -1.9802
-0.86 | -0.6335 | -1.9204
-0.85 | -0.6044 | -1.8432
-0.84 | -0.5789 | -1.7873
-0.83 | -0.5563 | -1.7121
-0.82 | -0.5339 | -1.6519
-0.81 | -0.5126 | -1.6106
-0.8 | -0.49261 | -1.539
-0.79 | -0.47353 | -1.4801
-0.78 | -0.45588 | -1.438
-0.77 | -0.43249 | -1.3821
-0.76 | -0.41499 | -1.3304
-0.75 | -0.39594 | -1.2786
-0.74 | -0.37697 | -1.2298
-0.73 | -0.36276 | -1.1812
-0.72 | -0.34818 | -1.1491
-0.71 | -0.33498 | -1.1119
-0.7 | -0.31964 | -1.0594
-0.69 | -0.30539 | -1.0187
-0.68 | -0.29173 | -0.9852
-0.67 | -0.28079 | -0.946
-0.66 | -0.26655 | -0.9139
-0.65 | -0.25444 | -0.8737
-0.64 | -0.24178 | -0.8483
-0.63 | -0.22993 | -0.813
-0.62 | -0.2189 | -0.7783
-0.61 | -0.20972 | -0.749
-0.6 | -0.19866 | -0.7226
-0.59 | -0.18903 | -0.6916
-0.58 | -0.18086 | -0.665
-0.57 | -0.17136 | -0.6399
-0.56 | -0.16307 | -0.6201
-0.55 | -0.15448 | -0.5926
-0.54 | -0.14714 | -0.5758
-0.53 | -0.13833 | -0.5463
-0.52 | -0.13158 | -0.5268
-0.51 | -0.12496 | -0.5043
-0.5 | -0.11912 | -0.48132
-0.49 | -0.11175 | -0.46577
-0.48 | -0.10514 | -0.44546
-0.47 | -0.10054 | -0.42741
-0.46 | -0.09392 | -0.40732
-0.45 | -0.0897 | -0.39326
-0.44 | -0.08502 | -0.37648
-0.43 | -0.08019 | -0.35973
-0.42 | -0.07585 | -0.34431
-0.41 | -0.07132 | -0.33129
-0.4 | -0.0675 | -0.31587
-0.39 | -0.06343 | -0.30172
-0.38 | -0.05971 | -0.28954
-0.37 | -0.05616 | -0.277
-0.36 | -0.05268 | -0.26419
-0.35 | -0.049976 | -0.25211
-0.34 | -0.046821 | -0.24168
-0.33 | -0.043808 | -0.22889
-0.32 | -0.040907 | -0.21752
-0.31 | -0.038476 | -0.20761
-0.3 | -0.035973 | -0.1964
-0.29 | -0.033401 | -0.18647
-0.28 | -0.03109 | -0.17521
-0.27 | -0.029067 | -0.16591
-0.26 | -0.027135 | -0.15748
-0.25 | -0.025091 | -0.1469
-0.24 | -0.023337 | -0.13883
-0.23 | -0.021525 | -0.13171
-0.22 | -0.019981 | -0.12184
-0.21 | -0.018368 | -0.11354
-0.2 | -0.017052 | -0.10685
-0.19 | -0.015715 | -0.10001
-0.18 | -0.014458 | -0.09219
-0.17 | -0.013206 | -0.08556
-0.16 | -0.012102 | -0.07899
-0.15 | -0.01107 | -0.07319
-0.14 | -0.010171 | -0.0678
-0.13 | -0.009166 | -0.06226
-0.12 | -0.008274 | -0.05738
-0.11 | -0.007413 | -0.05267
-0.1 | -0.006708 | -0.048071
-0.09 | -0.005875 | -0.043981
-0.08 | -0.00519 | -0.040293
-0.07 | -0.004522 | -0.036921
-0.06 | -0.0038728 | -0.033259
-0.05 | -0.0032316 | -0.03051
-0.04 | -0.0026194 | -0.027792
-0.03 | -0.0019876 | -0.025197
-0.02 | -0.0013808 | -0.022579
-0.01 | -0.0006887 | -0.020387
0 | -4e-06 | -0.018043
0.01 | 0.000705 | -0.015892
0.02 | 0.0014801 | -0.013865
0.03 | 0.0022883 | -0.011904
0.04 | 0.0032176 | -0.009675
0.05 | 0.0041911 | -0.007265
0.06 | 0.0053472 | -0.0044702
0.07 | 0.006515 | -0.0011594
0.08 | 0.00793 | 0.0029299
0.09 | 0.009541 | 0.008127
0.1 | 0.011424 | 0.014607
0.11 | 0.013415 | 0.022876
0.12 | 0.01577 | 0.033855
0.13 | 0.018443 | 0.047569
0.14 | 0.021541 | 0.06482
0.15 | 0.024885 | 0.0873
0.16 | 0.028981 | 0.11495
0.17 | 0.033287 | 0.14991
0.18 | 0.038566 | 0.19319
0.19 | 0.044397 | 0.24771
0.2 | 0.051001 | 0.31346
0.21 | 0.05747 | 0.39552
0.22 | 0.06654 | 0.49514
0.23 | 0.07553 | 0.612
0.24 | 0.087 | 0.7581
0.25 | 0.09976 | 0.9403
0.26 | 0.11387 | 1.1549
0.27 | 0.13013 | 1.4124
0.28 | 0.14777 | 1.7292
0.29 | 0.16957 | 2.1094
0.3 | 0.19366 | 2.5714
0.31 | 0.22007 | 3.1149
0.32 | 0.25037 | 3.7798
0.33 | 0.28505 | 4.5722
0.34 | 0.32484 | 5.5073
0.35 | 0.36914 | 6.611
0.36 | 0.41979 | 7.984
0.37 | 0.47983 | 9.599
0.38 | 0.54784 | 11.593
0.39 | 0.618 | 13.972
0.4 | 0.7067 | 16.808
0.41 | 0.8135 | 20.209
0.42 | 0.9373 | 24.375
0.43 | 1.0822 | 29.361
0.44 | 1.2518 | 35.317
0.45 | 1.4484 | 42.48
0.46 | 1.6962 | 51.259
0.47 | 1.9814 | 61.43
0.48 | 2.3245 | 73.91
0.49 | 2.7444 | 88.94
0.5 | 3.2474 | 106.77