## Diode Characteristic (uA-mm)
VGS (V) | VDS = 0.000 V | VDS = 0.500 V
-1.25 | -2.8862 | -7.681
-1.24 | -2.7877 | -7.437
-1.23 | -2.6802 | -7.185
-1.22 | -2.5785 | -6.993
-1.21 | -2.5065 | -6.755
-1.2 | -2.4185 | -6.548
-1.19 | -2.3353 | -6.348
-1.18 | -2.2529 | -6.141
-1.17 | -2.1688 | -5.94
-1.16 | -2.0992 | -5.765
-1.15 | -2.0149 | -5.589
-1.14 | -1.9378 | -5.382
-1.13 | -1.8704 | -5.23
-1.12 | -1.8029 | -5.056
-1.11 | -1.74 | -4.9013
-1.1 | -1.679 | -4.7121
-1.09 | -1.6191 | -4.5864
-1.08 | -1.5549 | -4.4422
-1.07 | -1.4958 | -4.3134
-1.06 | -1.4452 | -4.1725
-1.05 | -1.3904 | -4.0461
-1.04 | -1.3443 | -3.8872
-1.03 | -1.2914 | -3.768
-1.02 | -1.2443 | -3.6678
-1.01 | -1.1944 | -3.5162
-1 | -1.1486 | -3.4276
-0.99 | -1.107 | -3.2973
-0.98 | -1.0703 | -3.1927
-0.97 | -1.0229 | -3.0783
-0.96 | -0.9855 | -2.9772
-0.95 | -0.9478 | -2.8759
-0.94 | -0.9097 | -2.7886
-0.93 | -0.8752 | -2.6891
-0.92 | -0.8463 | -2.6049
-0.91 | -0.8163 | -2.5199
-0.9 | -0.7808 | -2.4306
-0.89 | -0.7488 | -2.3469
-0.88 | -0.723 | -2.2517
-0.87 | -0.6932 | -2.1838
-0.86 | -0.6642 | -2.1171
-0.85 | -0.6332 | -2.0449
-0.84 | -0.6121 | -1.9665
-0.83 | -0.5864 | -1.8943
-0.82 | -0.5637 | -1.829
-0.81 | -0.5396 | -1.7651
-0.8 | -0.5174 | -1.7014
-0.79 | -0.4985 | -1.6306
-0.78 | -0.47753 | -1.5731
-0.77 | -0.45917 | -1.5134
-0.76 | -0.43971 | -1.4642
-0.75 | -0.42019 | -1.4152
-0.74 | -0.4013 | -1.3544
-0.73 | -0.38521 | -1.3183
-0.72 | -0.36883 | -1.2674
-0.71 | -0.35335 | -1.2176
-0.7 | -0.3361 | -1.1715
-0.69 | -0.32065 | -1.1353
-0.68 | -0.30512 | -1.095
-0.67 | -0.29407 | -1.0516
-0.66 | -0.28147 | -1.0159
-0.65 | -0.26826 | -0.9669
-0.64 | -0.25481 | -0.9318
-0.63 | -0.24474 | -0.9007
-0.62 | -0.23317 | -0.8628
-0.61 | -0.2223 | -0.8282
-0.6 | -0.21143 | -0.8027
-0.59 | -0.20046 | -0.7705
-0.58 | -0.19154 | -0.7366
-0.57 | -0.18105 | -0.7096
-0.56 | -0.17105 | -0.6852
-0.55 | -0.16313 | -0.6562
-0.54 | -0.15487 | -0.6306
-0.53 | -0.14777 | -0.6023
-0.52 | -0.14008 | -0.5808
-0.51 | -0.13304 | -0.5551
-0.5 | -0.1252 | -0.5321
-0.49 | -0.1198 | -0.5146
-0.48 | -0.11316 | -0.49235
-0.47 | -0.10784 | -0.47396
-0.46 | -0.10077 | -0.45668
-0.45 | -0.09547 | -0.43523
-0.44 | -0.09078 | -0.42172
-0.43 | -0.08537 | -0.40349
-0.42 | -0.08051 | -0.38616
-0.41 | -0.07618 | -0.36752
-0.4 | -0.07145 | -0.35373
-0.39 | -0.06707 | -0.33761
-0.38 | -0.0634 | -0.32476
-0.37 | -0.05929 | -0.30888
-0.36 | -0.05582 | -0.29408
-0.35 | -0.05213 | -0.28114
-0.34 | -0.049585 | -0.26643
-0.33 | -0.046434 | -0.2544
-0.32 | -0.043456 | -0.24182
-0.31 | -0.04077 | -0.22936
-0.3 | -0.037668 | -0.21681
-0.29 | -0.035103 | -0.2087
-0.28 | -0.032838 | -0.19671
-0.27 | -0.030783 | -0.18532
-0.26 | -0.028542 | -0.1744
-0.25 | -0.026171 | -0.16384
-0.24 | -0.02462 | -0.15434
-0.23 | -0.022733 | -0.14652
-0.22 | -0.020988 | -0.13658
-0.21 | -0.019441 | -0.12954
-0.2 | -0.017885 | -0.11949
-0.19 | -0.016513 | -0.11078
-0.18 | -0.015006 | -0.1041
-0.17 | -0.013786 | -0.09517
-0.16 | -0.01266 | -0.08916
-0.15 | -0.011617 | -0.0822
-0.14 | -0.010472 | -0.07594
-0.13 | -0.009515 | -0.07033
-0.12 | -0.008575 | -0.06443
-0.11 | -0.007713 | -0.05886
-0.1 | -0.006848 | -0.05403
-0.09 | -0.006071 | -0.049048
-0.08 | -0.005317 | -0.04492
-0.07 | -0.0046575 | -0.041583
-0.06 | -0.0039577 | -0.037301
-0.05 | -0.0032799 | -0.033981
-0.04 | -0.0026365 | -0.030832
-0.03 | -0.0020143 | -0.028092
-0.02 | -0.001352 | -0.025129
-0.01 | -0.0007088 | -0.022532
0 | -1.55e-05 | -0.019932
0.01 | 0.0007192 | -0.017508
0.02 | 0.0014733 | -0.015304
0.03 | 0.0023171 | -0.012748
0.04 | 0.0032624 | -0.010595
0.05 | 0.0042441 | -0.007962
0.06 | 0.0054094 | -0.005079
0.07 | 0.006593 | -0.0014365
0.08 | 0.008027 | 0.002701
0.09 | 0.009728 | 0.008163
0.1 | 0.011537 | 0.014763
0.11 | 0.013589 | 0.023391
0.12 | 0.015892 | 0.034132
0.13 | 0.018662 | 0.048416
0.14 | 0.021699 | 0.06559
0.15 | 0.025156 | 0.08765
0.16 | 0.029025 | 0.11656
0.17 | 0.033713 | 0.15191
0.18 | 0.038918 | 0.19545
0.19 | 0.044706 | 0.24954
0.2 | 0.051282 | 0.31524
0.21 | 0.05806 | 0.39867
0.22 | 0.06651 | 0.49852
0.23 | 0.07681 | 0.6126
0.24 | 0.08811 | 0.7619
0.25 | 0.10089 | 0.9442
0.26 | 0.11503 | 1.1564
0.27 | 0.13168 | 1.4223
0.28 | 0.15032 | 1.7356
0.29 | 0.17099 | 2.1196
0.3 | 0.1956 | 2.5802
0.31 | 0.22272 | 3.1316
0.32 | 0.25327 | 3.7918
0.33 | 0.28878 | 4.5787
0.34 | 0.32774 | 5.5336
0.35 | 0.37466 | 6.649
0.36 | 0.42645 | 7.999
0.37 | 0.486 | 9.676
0.38 | 0.5526 | 11.662
0.39 | 0.6213 | 14.059
0.4 | 0.7132 | 16.873
0.41 | 0.8196 | 20.33
0.42 | 0.9439 | 24.503
0.43 | 1.0875 | 29.488
0.44 | 1.2579 | 35.512
0.45 | 1.4592 | 42.76
0.46 | 1.6999 | 51.568
0.47 | 1.9921 | 61.85
0.48 | 2.3408 | 74.44
0.49 | 2.7536 | 89.43
0.5 | 3.2589 | 107.38