## Diode Characteristic (uA-mm)
VGS (V) | VDS = 0.000 V | VDS = 0.500 V
-1.25 | -3.1495 | -8.408
-1.24 | -3.0559 | -8.15
-1.23 | -2.9439 | -7.917
-1.22 | -2.8309 | -7.67
-1.21 | -2.73 | -7.443
-1.2 | -2.6308 | -7.192
-1.19 | -2.5384 | -6.984
-1.18 | -2.4511 | -6.756
-1.17 | -2.3701 | -6.552
-1.16 | -2.2818 | -6.323
-1.15 | -2.1916 | -6.112
-1.14 | -2.1251 | -5.908
-1.13 | -2.0353 | -5.723
-1.12 | -1.976 | -5.533
-1.11 | -1.9057 | -5.345
-1.1 | -1.8282 | -5.183
-1.09 | -1.7628 | -5
-1.08 | -1.7001 | -4.8546
-1.07 | -1.6365 | -4.7001
-1.06 | -1.5723 | -4.5415
-1.05 | -1.5181 | -4.3834
-1.04 | -1.459 | -4.2495
-1.03 | -1.4013 | -4.0921
-1.02 | -1.3572 | -3.9585
-1.01 | -1.3002 | -3.8279
-1 | -1.2534 | -3.6986
-0.99 | -1.2057 | -3.5924
-0.98 | -1.1578 | -3.4653
-0.97 | -1.1235 | -3.3414
-0.96 | -1.0802 | -3.2424
-0.95 | -1.0351 | -3.1312
-0.94 | -0.999 | -3.0234
-0.93 | -0.96 | -2.9029
-0.92 | -0.9167 | -2.8235
-0.91 | -0.8819 | -2.7271
-0.9 | -0.8488 | -2.6209
-0.89 | -0.8155 | -2.5351
-0.88 | -0.7793 | -2.4572
-0.87 | -0.748 | -2.3551
-0.86 | -0.7179 | -2.2797
-0.85 | -0.6897 | -2.2027
-0.84 | -0.6591 | -2.1102
-0.83 | -0.6337 | -2.0469
-0.82 | -0.6071 | -1.9763
-0.81 | -0.5789 | -1.8985
-0.8 | -0.5541 | -1.828
-0.79 | -0.5317 | -1.7659
-0.78 | -0.5103 | -1.714
-0.77 | -0.49159 | -1.6406
-0.76 | -0.47267 | -1.5841
-0.75 | -0.45077 | -1.5288
-0.74 | -0.43219 | -1.469
-0.73 | -0.41403 | -1.4164
-0.72 | -0.39476 | -1.369
-0.71 | -0.37598 | -1.3172
-0.7 | -0.36003 | -1.2688
-0.69 | -0.3452 | -1.2166
-0.68 | -0.32909 | -1.1701
-0.67 | -0.31417 | -1.1292
-0.66 | -0.30164 | -1.0834
-0.65 | -0.28655 | -1.0387
-0.64 | -0.27231 | -1.001
-0.63 | -0.25931 | -0.9634
-0.62 | -0.24581 | -0.9261
-0.61 | -0.23533 | -0.892
-0.6 | -0.22518 | -0.858
-0.59 | -0.2131 | -0.8241
-0.58 | -0.20371 | -0.7922
-0.57 | -0.19336 | -0.76
-0.56 | -0.18302 | -0.7337
-0.55 | -0.173 | -0.7042
-0.54 | -0.16467 | -0.6775
-0.53 | -0.15737 | -0.6502
-0.52 | -0.14913 | -0.6248
-0.51 | -0.14132 | -0.6016
-0.5 | -0.13355 | -0.5754
-0.49 | -0.1259 | -0.5499
-0.48 | -0.11956 | -0.5289
-0.47 | -0.11289 | -0.5057
-0.46 | -0.10682 | -0.48764
-0.45 | -0.10079 | -0.4657
-0.44 | -0.09518 | -0.44813
-0.43 | -0.09011 | -0.42515
-0.42 | -0.08508 | -0.40805
-0.41 | -0.07982 | -0.39177
-0.4 | -0.07483 | -0.37252
-0.39 | -0.07084 | -0.35956
-0.38 | -0.06696 | -0.34502
-0.37 | -0.06225 | -0.32916
-0.36 | -0.05869 | -0.31439
-0.35 | -0.05436 | -0.2985
-0.34 | -0.05105 | -0.28609
-0.33 | -0.048528 | -0.27055
-0.32 | -0.045325 | -0.25876
-0.31 | -0.042605 | -0.24521
-0.3 | -0.039518 | -0.23367
-0.29 | -0.037067 | -0.22222
-0.28 | -0.034324 | -0.20977
-0.27 | -0.032206 | -0.19918
-0.26 | -0.030035 | -0.18874
-0.25 | -0.027825 | -0.17837
-0.24 | -0.02583 | -0.16788
-0.23 | -0.023776 | -0.15754
-0.22 | -0.022121 | -0.14793
-0.21 | -0.020357 | -0.13772
-0.2 | -0.018593 | -0.12879
-0.19 | -0.017101 | -0.11908
-0.18 | -0.015785 | -0.11175
-0.17 | -0.014489 | -0.10481
-0.16 | -0.013196 | -0.09731
-0.15 | -0.012152 | -0.08916
-0.14 | -0.010983 | -0.08326
-0.13 | -0.009996 | -0.07701
-0.12 | -0.008941 | -0.07139
-0.11 | -0.008065 | -0.06528
-0.1 | -0.007181 | -0.05968
-0.09 | -0.006449 | -0.05436
-0.08 | -0.005579 | -0.05014
-0.07 | -0.0048627 | -0.045431
-0.06 | -0.0041902 | -0.041371
-0.05 | -0.003458 | -0.037893
-0.04 | -0.0027855 | -0.034571
-0.03 | -0.0020871 | -0.03116
-0.02 | -0.0014457 | -0.028338
-0.01 | -0.0007178 | -0.025291
0 | -4.51e-05 | -0.022201
0.01 | 0.0007598 | -0.019489
0.02 | 0.001555 | -0.01721
0.03 | 0.0024942 | -0.01467
0.04 | 0.0034439 | -0.011927
0.05 | 0.0045406 | -0.009103
0.06 | 0.005763 | -0.005783
0.07 | 0.007139 | -0.0017759
0.08 | 0.008748 | 0.0030135
0.09 | 0.010482 | 0.008868
0.1 | 0.012458 | 0.016294
0.11 | 0.0147 | 0.025665
0.12 | 0.017461 | 0.038133
0.13 | 0.020265 | 0.053433
0.14 | 0.023645 | 0.0724
0.15 | 0.027456 | 0.09715
0.16 | 0.03204 | 0.12767
0.17 | 0.037004 | 0.16572
0.18 | 0.042745 | 0.2134
0.19 | 0.049166 | 0.27238
0.2 | 0.056715 | 0.34513
0.21 | 0.06412 | 0.43243
0.22 | 0.07341 | 0.54174
0.23 | 0.08445 | 0.667
0.24 | 0.09747 | 0.8269
0.25 | 0.11178 | 1.0195
0.26 | 0.12802 | 1.2538
0.27 | 0.14552 | 1.5313
0.28 | 0.16631 | 1.8659
0.29 | 0.18898 | 2.2711
0.3 | 0.21546 | 2.7558
0.31 | 0.24486 | 3.3407
0.32 | 0.27774 | 4.0403
0.33 | 0.31712 | 4.8835
0.34 | 0.35926 | 5.839
0.35 | 0.408 | 7.031
0.36 | 0.46411 | 8.48
0.37 | 0.52694 | 10.184
0.38 | 0.5927 | 12.259
0.39 | 0.6772 | 14.723
0.4 | 0.7749 | 17.699
0.41 | 0.8853 | 21.236
0.42 | 1.0171 | 25.573
0.43 | 1.1676 | 30.729
0.44 | 1.3461 | 36.858
0.45 | 1.5584 | 44.396
0.46 | 1.8118 | 53.434
0.47 | 2.1053 | 63.99
0.48 | 2.4664 | 76.88
0.49 | 2.8994 | 92.27
0.5 | 3.4305 | 110.67