## Diode Characteristic (uA-mm)
VGS (V) | VDS = 0.000 V | VDS = 0.500 V
-1.25 | -3.129 | -8.289
-1.24 | -3.0184 | -7.997
-1.23 | -2.9127 | -7.738
-1.22 | -2.7997 | -7.505
-1.21 | -2.7064 | -7.273
-1.2 | -2.6066 | -7.059
-1.19 | -2.5071 | -6.834
-1.18 | -2.4163 | -6.581
-1.17 | -2.3341 | -6.357
-1.16 | -2.2554 | -6.159
-1.15 | -2.1718 | -5.936
-1.14 | -2.0815 | -5.742
-1.13 | -2.0147 | -5.564
-1.12 | -1.9428 | -5.4
-1.11 | -1.8635 | -5.219
-1.1 | -1.8005 | -5.069
-1.09 | -1.7316 | -4.853
-1.08 | -1.6683 | -4.7075
-1.07 | -1.6104 | -4.5538
-1.06 | -1.5547 | -4.4027
-1.05 | -1.4901 | -4.2476
-1.04 | -1.4312 | -4.1071
-1.03 | -1.3755 | -3.9734
-1.02 | -1.3287 | -3.8477
-1.01 | -1.2737 | -3.726
-1 | -1.2308 | -3.6
-0.99 | -1.1894 | -3.4602
-0.98 | -1.143 | -3.361
-0.97 | -1.0978 | -3.2521
-0.96 | -1.0552 | -3.1456
-0.95 | -1.017 | -3.0248
-0.94 | -0.9727 | -2.9152
-0.93 | -0.9405 | -2.8207
-0.92 | -0.8989 | -2.7305
-0.91 | -0.8673 | -2.6311
-0.9 | -0.8295 | -2.5397
-0.89 | -0.7926 | -2.444
-0.88 | -0.7658 | -2.3555
-0.87 | -0.7336 | -2.2802
-0.86 | -0.7031 | -2.1918
-0.85 | -0.672 | -2.1079
-0.84 | -0.6451 | -2.0348
-0.83 | -0.6194 | -1.969
-0.82 | -0.5943 | -1.8959
-0.81 | -0.5679 | -1.8269
-0.8 | -0.5445 | -1.7688
-0.79 | -0.5228 | -1.7064
-0.78 | -0.50099 | -1.6438
-0.77 | -0.48145 | -1.5828
-0.76 | -0.45937 | -1.5217
-0.75 | -0.43957 | -1.4541
-0.74 | -0.4204 | -1.4063
-0.73 | -0.40276 | -1.3526
-0.72 | -0.3867 | -1.31
-0.71 | -0.36915 | -1.2573
-0.7 | -0.35171 | -1.2127
-0.69 | -0.3368 | -1.1685
-0.68 | -0.32198 | -1.1178
-0.67 | -0.30618 | -1.0744
-0.66 | -0.29422 | -1.0399
-0.65 | -0.27998 | -1.0065
-0.64 | -0.26509 | -0.9606
-0.63 | -0.25421 | -0.9276
-0.62 | -0.23961 | -0.886
-0.61 | -0.2289 | -0.8567
-0.6 | -0.21612 | -0.8168
-0.59 | -0.20728 | -0.7844
-0.58 | -0.19639 | -0.7555
-0.57 | -0.18753 | -0.7235
-0.56 | -0.17801 | -0.6962
-0.55 | -0.16881 | -0.6653
-0.54 | -0.16045 | -0.6422
-0.53 | -0.153 | -0.6202
-0.52 | -0.14444 | -0.5977
-0.51 | -0.13689 | -0.5712
-0.5 | -0.12839 | -0.5448
-0.49 | -0.12216 | -0.5237
-0.48 | -0.11595 | -0.5019
-0.47 | -0.10914 | -0.48321
-0.46 | -0.10312 | -0.46367
-0.45 | -0.09724 | -0.44289
-0.44 | -0.09171 | -0.42202
-0.43 | -0.08679 | -0.40198
-0.42 | -0.08193 | -0.38734
-0.41 | -0.07772 | -0.36957
-0.4 | -0.07272 | -0.35482
-0.39 | -0.06855 | -0.33622
-0.38 | -0.06429 | -0.32168
-0.37 | -0.06054 | -0.30907
-0.36 | -0.05651 | -0.2975
-0.35 | -0.05327 | -0.28115
-0.34 | -0.049991 | -0.26812
-0.33 | -0.046838 | -0.25843
-0.32 | -0.043833 | -0.24544
-0.31 | -0.040964 | -0.23405
-0.3 | -0.038473 | -0.22307
-0.29 | -0.035679 | -0.21069
-0.28 | -0.033369 | -0.19902
-0.27 | -0.03129 | -0.18958
-0.26 | -0.02905 | -0.17678
-0.25 | -0.026875 | -0.16671
-0.24 | -0.024885 | -0.15645
-0.23 | -0.023248 | -0.14777
-0.22 | -0.021537 | -0.13873
-0.21 | -0.019784 | -0.12915
-0.2 | -0.018177 | -0.12236
-0.19 | -0.016671 | -0.11347
-0.18 | -0.015447 | -0.10494
-0.17 | -0.014099 | -0.09868
-0.16 | -0.012882 | -0.09101
-0.15 | -0.011749 | -0.08409
-0.14 | -0.010744 | -0.07791
-0.13 | -0.009633 | -0.07167
-0.12 | -0.008672 | -0.06566
-0.11 | -0.007824 | -0.06022
-0.1 | -0.007035 | -0.05562
-0.09 | -0.006193 | -0.05071
-0.08 | -0.005454 | -0.046431
-0.07 | -0.0047357 | -0.042617
-0.06 | -0.0040591 | -0.038538
-0.05 | -0.0033787 | -0.0353
-0.04 | -0.0027515 | -0.031981
-0.03 | -0.0020536 | -0.028991
-0.02 | -0.0014235 | -0.02624
-0.01 | -0.0007151 | -0.02348
0 | -4.7e-06 | -0.020947
0.01 | 0.000728 | -0.018409
0.02 | 0.001532 | -0.016116
0.03 | 0.002383 | -0.013709
0.04 | 0.0033491 | -0.011216
0.05 | 0.0043658 | -0.008501
0.06 | 0.0055561 | -0.0055
0.07 | 0.00681 | -0.0016876
0.08 | 0.008261 | 0.0026604
0.09 | 0.009951 | 0.008068
0.1 | 0.011874 | 0.014779
0.11 | 0.014073 | 0.023679
0.12 | 0.016467 | 0.035019
0.13 | 0.019331 | 0.049278
0.14 | 0.022557 | 0.06729
0.15 | 0.026117 | 0.08985
0.16 | 0.030317 | 0.11873
0.17 | 0.03488 | 0.15506
0.18 | 0.040426 | 0.19947
0.19 | 0.046231 | 0.25505
0.2 | 0.053248 | 0.32352
0.21 | 0.06034 | 0.40807
0.22 | 0.06962 | 0.50975
0.23 | 0.07976 | 0.6283
0.24 | 0.09172 | 0.78
0.25 | 0.10479 | 0.9654
0.26 | 0.11952 | 1.1881
0.27 | 0.13659 | 1.4573
0.28 | 0.15526 | 1.7778
0.29 | 0.17713 | 2.1669
0.3 | 0.20318 | 2.6347
0.31 | 0.23131 | 3.192
0.32 | 0.26343 | 3.8691
0.33 | 0.29866 | 4.6784
0.34 | 0.34121 | 5.6545
0.35 | 0.38786 | 6.763
0.36 | 0.44041 | 8.164
0.37 | 0.50388 | 9.852
0.38 | 0.5692 | 11.844
0.39 | 0.6518 | 14.261
0.4 | 0.7426 | 17.131
0.41 | 0.8501 | 20.629
0.42 | 0.9796 | 24.847
0.43 | 1.1253 | 29.901
0.44 | 1.303 | 36.011
0.45 | 1.5074 | 43.212
0.46 | 1.7575 | 52.164
0.47 | 2.0468 | 62.65
0.48 | 2.3965 | 75.05
0.49 | 2.8188 | 90.37
0.5 | 3.3208 | 108.44