## Diode Characteristic (uA-mm)
VGS (V) | VDS = 0.000 V | VDS = 0.500 V
-1.25 | -3.7072 | -10.269
-1.24 | -3.5796 | -9.873
-1.23 | -3.436 | -9.548
-1.22 | -3.3041 | -9.254
-1.21 | -3.1868 | -8.922
-1.2 | -3.0594 | -8.654
-1.19 | -2.9556 | -8.383
-1.18 | -2.851 | -8.1
-1.17 | -2.7358 | -7.847
-1.16 | -2.6543 | -7.568
-1.15 | -2.55 | -7.323
-1.14 | -2.4518 | -7.064
-1.13 | -2.3556 | -6.866
-1.12 | -2.2634 | -6.601
-1.11 | -2.1776 | -6.38
-1.1 | -2.1089 | -6.173
-1.09 | -2.0279 | -5.989
-1.08 | -1.9556 | -5.77
-1.07 | -1.8701 | -5.568
-1.06 | -1.7965 | -5.39
-1.05 | -1.7304 | -5.188
-1.04 | -1.6679 | -5.046
-1.03 | -1.6081 | -4.8601
-1.02 | -1.5492 | -4.702
-1.01 | -1.4814 | -4.5649
-1 | -1.4222 | -4.3942
-0.99 | -1.3677 | -4.2251
-0.98 | -1.3175 | -4.0947
-0.97 | -1.2598 | -3.9302
-0.96 | -1.2063 | -3.8068
-0.95 | -1.1669 | -3.6765
-0.94 | -1.1127 | -3.5477
-0.93 | -1.0696 | -3.4141
-0.92 | -1.0302 | -3.2875
-0.91 | -0.9893 | -3.172
-0.9 | -0.9498 | -3.0669
-0.89 | -0.912 | -2.9545
-0.88 | -0.8773 | -2.8292
-0.87 | -0.8401 | -2.7432
-0.86 | -0.8093 | -2.6293
-0.85 | -0.7757 | -2.543
-0.84 | -0.7414 | -2.453
-0.83 | -0.7095 | -2.3605
-0.82 | -0.6787 | -2.2833
-0.81 | -0.6509 | -2.1887
-0.8 | -0.6223 | -2.1117
-0.79 | -0.593 | -2.036
-0.78 | -0.5698 | -1.9735
-0.77 | -0.5437 | -1.8938
-0.76 | -0.5199 | -1.8145
-0.75 | -0.50045 | -1.753
-0.74 | -0.47904 | -1.6895
-0.73 | -0.45976 | -1.6305
-0.72 | -0.43707 | -1.566
-0.71 | -0.41519 | -1.4969
-0.7 | -0.39673 | -1.4486
-0.69 | -0.37809 | -1.3912
-0.68 | -0.36187 | -1.3234
-0.67 | -0.34462 | -1.2879
-0.66 | -0.32637 | -1.2281
-0.65 | -0.31251 | -1.184
-0.64 | -0.297 | -1.1364
-0.63 | -0.28248 | -1.0962
-0.62 | -0.2691 | -1.0496
-0.61 | -0.25591 | -1.0051
-0.6 | -0.2444 | -0.9683
-0.59 | -0.23281 | -0.9289
-0.58 | -0.22059 | -0.8891
-0.57 | -0.20951 | -0.8531
-0.56 | -0.19992 | -0.821
-0.55 | -0.18883 | -0.7828
-0.54 | -0.17943 | -0.7567
-0.53 | -0.17033 | -0.7252
-0.52 | -0.161 | -0.6952
-0.51 | -0.15197 | -0.6624
-0.5 | -0.14368 | -0.6399
-0.49 | -0.13648 | -0.6131
-0.48 | -0.1289 | -0.5884
-0.47 | -0.12168 | -0.5628
-0.46 | -0.11552 | -0.537
-0.45 | -0.10853 | -0.5157
-0.44 | -0.10214 | -0.4988
-0.43 | -0.09654 | -0.47396
-0.42 | -0.09054 | -0.45506
-0.41 | -0.08545 | -0.43667
-0.4 | -0.08029 | -0.41815
-0.39 | -0.0753 | -0.39825
-0.38 | -0.07099 | -0.38052
-0.37 | -0.06673 | -0.36457
-0.36 | -0.06272 | -0.34759
-0.35 | -0.05858 | -0.33142
-0.34 | -0.05467 | -0.31384
-0.33 | -0.05131 | -0.29773
-0.32 | -0.048253 | -0.28499
-0.31 | -0.045174 | -0.27053
-0.3 | -0.042111 | -0.2573
-0.29 | -0.039207 | -0.24416
-0.28 | -0.036631 | -0.23169
-0.27 | -0.034198 | -0.22175
-0.26 | -0.031853 | -0.20998
-0.25 | -0.029633 | -0.19746
-0.24 | -0.027277 | -0.18751
-0.23 | -0.025192 | -0.17595
-0.22 | -0.023494 | -0.16633
-0.21 | -0.021584 | -0.15494
-0.2 | -0.019995 | -0.14563
-0.19 | -0.018276 | -0.13571
-0.18 | -0.016883 | -0.12815
-0.17 | -0.015301 | -0.11808
-0.16 | -0.013963 | -0.11004
-0.15 | -0.012737 | -0.10192
-0.14 | -0.011631 | -0.09453
-0.13 | -0.010478 | -0.08699
-0.12 | -0.009474 | -0.07973
-0.11 | -0.008508 | -0.07373
-0.1 | -0.007624 | -0.06759
-0.09 | -0.006739 | -0.06253
-0.08 | -0.005928 | -0.05659
-0.07 | -0.005125 | -0.05253
-0.06 | -0.0044243 | -0.047614
-0.05 | -0.003657 | -0.043521
-0.04 | -0.0029639 | -0.039468
-0.03 | -0.0022445 | -0.035468
-0.02 | -0.001541 | -0.032492
-0.01 | -0.0007678 | -0.02901
0 | 1.38e-05 | -0.0257
0.01 | 0.0007952 | -0.022676
0.02 | 0.0016728 | -0.019849
0.03 | 0.0026311 | -0.017083
0.04 | 0.0036468 | -0.014084
0.05 | 0.0048241 | -0.010872
0.06 | 0.00606 | -0.007387
0.07 | 0.007455 | -0.003199
0.08 | 0.009226 | 0.0017342
0.09 | 0.011091 | 0.007917
0.1 | 0.01313 | 0.015261
0.11 | 0.015539 | 0.024833
0.12 | 0.018344 | 0.03726
0.13 | 0.021396 | 0.052696
0.14 | 0.024865 | 0.07151
0.15 | 0.028837 | 0.09604
0.16 | 0.033768 | 0.12697
0.17 | 0.03892 | 0.16554
0.18 | 0.044939 | 0.21296
0.19 | 0.051618 | 0.27276
0.2 | 0.05883 | 0.34417
0.21 | 0.06782 | 0.4337
0.22 | 0.07771 | 0.5423
0.23 | 0.08903 | 0.6671
0.24 | 0.1022 | 0.8252
0.25 | 0.11724 | 1.0195
0.26 | 0.13289 | 1.2537
0.27 | 0.15194 | 1.5298
0.28 | 0.17257 | 1.8683
0.29 | 0.19697 | 2.2695
0.3 | 0.22482 | 2.761
0.31 | 0.25453 | 3.345
0.32 | 0.28891 | 4.0435
0.33 | 0.32626 | 4.8832
0.34 | 0.37114 | 5.844
0.35 | 0.42095 | 7.046
0.36 | 0.47702 | 8.492
0.37 | 0.54454 | 10.209
0.38 | 0.6092 | 12.294
0.39 | 0.6936 | 14.781
0.4 | 0.7923 | 17.757
0.41 | 0.9064 | 21.302
0.42 | 1.0382 | 25.678
0.43 | 1.1941 | 30.857
0.44 | 1.377 | 37.114
0.45 | 1.5835 | 44.602
0.46 | 1.8441 | 53.733
0.47 | 2.1458 | 64.35
0.48 | 2.5102 | 77.35
0.49 | 2.9504 | 92.91
0.5 | 3.4822 | 111.51