## Diode Characteristic (uA-mm)
VGS (V) | VDS = 0.000 V | VDS = 0.500 V
-1.25 | -3.2307 | -8.895
-1.24 | -3.1093 | -8.614
-1.23 | -3.0044 | -8.307
-1.22 | -2.9032 | -8.029
-1.21 | -2.7694 | -7.823
-1.2 | -2.6819 | -7.534
-1.19 | -2.5754 | -7.305
-1.18 | -2.4791 | -7.074
-1.17 | -2.3823 | -6.833
-1.16 | -2.3149 | -6.64
-1.15 | -2.2414 | -6.412
-1.14 | -2.1505 | -6.187
-1.13 | -2.0605 | -5.974
-1.12 | -1.9962 | -5.832
-1.11 | -1.9157 | -5.602
-1.1 | -1.8491 | -5.434
-1.09 | -1.7808 | -5.258
-1.08 | -1.7089 | -5.088
-1.07 | -1.6544 | -4.9111
-1.06 | -1.5871 | -4.7365
-1.05 | -1.5313 | -4.6127
-1.04 | -1.4792 | -4.42
-1.03 | -1.4168 | -4.2892
-1.02 | -1.3637 | -4.1707
-1.01 | -1.3122 | -3.986
-1 | -1.2667 | -3.8579
-0.99 | -1.2135 | -3.7265
-0.98 | -1.1648 | -3.6151
-0.97 | -1.121 | -3.4742
-0.96 | -1.0843 | -3.362
-0.95 | -1.0394 | -3.2193
-0.94 | -0.9963 | -3.1342
-0.93 | -0.9569 | -3.0338
-0.92 | -0.9189 | -2.9173
-0.91 | -0.8829 | -2.8194
-0.9 | -0.8506 | -2.7172
-0.89 | -0.8151 | -2.6295
-0.88 | -0.7783 | -2.5396
-0.87 | -0.7492 | -2.442
-0.86 | -0.718 | -2.3504
-0.85 | -0.6898 | -2.2817
-0.84 | -0.6571 | -2.1999
-0.83 | -0.6358 | -2.1183
-0.82 | -0.6057 | -2.0408
-0.81 | -0.582 | -1.9701
-0.8 | -0.553 | -1.9049
-0.79 | -0.5313 | -1.8367
-0.78 | -0.5094 | -1.7555
-0.77 | -0.49243 | -1.6921
-0.76 | -0.46908 | -1.6225
-0.75 | -0.44943 | -1.5645
-0.74 | -0.42987 | -1.5038
-0.73 | -0.41015 | -1.4443
-0.72 | -0.39375 | -1.3951
-0.71 | -0.37653 | -1.3417
-0.7 | -0.35778 | -1.291
-0.69 | -0.34244 | -1.2421
-0.68 | -0.32855 | -1.1973
-0.67 | -0.31121 | -1.1464
-0.66 | -0.2963 | -1.097
-0.65 | -0.28362 | -1.061
-0.64 | -0.27093 | -1.0227
-0.63 | -0.25793 | -0.9835
-0.62 | -0.24594 | -0.9413
-0.61 | -0.23312 | -0.901
-0.6 | -0.22203 | -0.8716
-0.59 | -0.21145 | -0.8331
-0.58 | -0.20144 | -0.8009
-0.57 | -0.19113 | -0.7713
-0.56 | -0.18118 | -0.7423
-0.55 | -0.17187 | -0.7151
-0.54 | -0.16397 | -0.6834
-0.53 | -0.15489 | -0.6537
-0.52 | -0.14713 | -0.6265
-0.51 | -0.1395 | -0.6029
-0.5 | -0.13223 | -0.5751
-0.49 | -0.12483 | -0.5532
-0.48 | -0.11822 | -0.527
-0.47 | -0.11172 | -0.5116
-0.46 | -0.10524 | -0.48985
-0.45 | -0.09952 | -0.46492
-0.44 | -0.09423 | -0.44731
-0.43 | -0.08889 | -0.42834
-0.42 | -0.08333 | -0.41067
-0.41 | -0.0784 | -0.39241
-0.4 | -0.07417 | -0.3766
-0.39 | -0.07045 | -0.3611
-0.38 | -0.0656 | -0.34411
-0.37 | -0.06144 | -0.32783
-0.36 | -0.05801 | -0.31348
-0.35 | -0.05409 | -0.3009
-0.34 | -0.05104 | -0.28638
-0.33 | -0.047798 | -0.27397
-0.32 | -0.044967 | -0.2608
-0.31 | -0.041872 | -0.24668
-0.3 | -0.039089 | -0.23508
-0.29 | -0.036465 | -0.2247
-0.28 | -0.033891 | -0.21292
-0.27 | -0.031654 | -0.20038
-0.26 | -0.029304 | -0.18816
-0.25 | -0.027285 | -0.17861
-0.24 | -0.025228 | -0.16877
-0.23 | -0.023337 | -0.15793
-0.22 | -0.021581 | -0.14807
-0.21 | -0.019911 | -0.13943
-0.2 | -0.018316 | -0.13054
-0.19 | -0.016809 | -0.12213
-0.18 | -0.015625 | -0.11347
-0.17 | -0.01422 | -0.10461
-0.16 | -0.013008 | -0.09769
-0.15 | -0.011815 | -0.0904
-0.14 | -0.01085 | -0.08443
-0.13 | -0.009781 | -0.0769
-0.12 | -0.008854 | -0.07109
-0.11 | -0.007863 | -0.06506
-0.1 | -0.007089 | -0.05979
-0.09 | -0.006268 | -0.05524
-0.08 | -0.005558 | -0.05078
-0.07 | -0.004832 | -0.045865
-0.06 | -0.0041069 | -0.04169
-0.05 | -0.0034391 | -0.038324
-0.04 | -0.0027556 | -0.034402
-0.03 | -0.0021051 | -0.031295
-0.02 | -0.0014146 | -0.027892
-0.01 | -0.0007331 | -0.025418
0 | -1.26e-05 | -0.022128
0.01 | 0.0007733 | -0.019569
0.02 | 0.0015474 | -0.017098
0.03 | 0.0024759 | -0.014706
0.04 | 0.0033867 | -0.011852
0.05 | 0.0044761 | -0.009081
0.06 | 0.0056348 | -0.006096
0.07 | 0.006906 | -0.0023253
0.08 | 0.008371 | 0.0021218
0.09 | 0.010162 | 0.007641
0.1 | 0.012101 | 0.014581
0.11 | 0.014195 | 0.023333
0.12 | 0.016744 | 0.034925
0.13 | 0.019689 | 0.049119
0.14 | 0.022866 | 0.06699
0.15 | 0.026537 | 0.09034
0.16 | 0.030836 | 0.11919
0.17 | 0.035564 | 0.15527
0.18 | 0.041128 | 0.20059
0.19 | 0.047277 | 0.25587
0.2 | 0.054341 | 0.32566
0.21 | 0.06137 | 0.4104
0.22 | 0.07041 | 0.51309
0.23 | 0.08076 | 0.6347
0.24 | 0.09237 | 0.7879
0.25 | 0.10606 | 0.9749
0.26 | 0.12125 | 1.1989
0.27 | 0.13816 | 1.4671
0.28 | 0.15754 | 1.7916
0.29 | 0.17891 | 2.1842
0.3 | 0.20449 | 2.6552
0.31 | 0.23247 | 3.2241
0.32 | 0.26451 | 3.9042
0.33 | 0.30162 | 4.729
0.34 | 0.34318 | 5.6975
0.35 | 0.3905 | 6.833
0.36 | 0.44434 | 8.241
0.37 | 0.50509 | 9.929
0.38 | 0.5739 | 11.971
0.39 | 0.6536 | 14.412
0.4 | 0.7454 | 17.33
0.41 | 0.8571 | 20.842
0.42 | 0.988 | 25.124
0.43 | 1.1375 | 30.227
0.44 | 1.3143 | 36.297
0.45 | 1.5228 | 43.735
0.46 | 1.771 | 52.735
0.47 | 2.0653 | 63.18
0.48 | 2.4225 | 76.2
0.49 | 2.8518 | 91.39
0.5 | 3.3629 | 109.81