## Diode Characteristic (uA-mm)
VGS (V) | VDS = 0.000 V | VDS = 0.500 V
-1.25 | -3.7166 | -10.299
-1.24 | -3.5788 | -9.988
-1.23 | -3.4634 | -9.614
-1.22 | -3.3372 | -9.295
-1.21 | -3.216 | -9.013
-1.2 | -3.1027 | -8.702
-1.19 | -2.9846 | -8.41
-1.18 | -2.8701 | -8.127
-1.17 | -2.7674 | -7.903
-1.16 | -2.6634 | -7.623
-1.15 | -2.5599 | -7.378
-1.14 | -2.4786 | -7.144
-1.13 | -2.3776 | -6.931
-1.12 | -2.2812 | -6.685
-1.11 | -2.196 | -6.454
-1.1 | -2.1156 | -6.239
-1.09 | -2.034 | -6.029
-1.08 | -1.9671 | -5.816
-1.07 | -1.8846 | -5.62
-1.06 | -1.8213 | -5.438
-1.05 | -1.7456 | -5.279
-1.04 | -1.6779 | -5.093
-1.03 | -1.6097 | -4.9363
-1.02 | -1.5534 | -4.7656
-1.01 | -1.4976 | -4.5606
-1 | -1.4361 | -4.4228
-0.99 | -1.3805 | -4.2532
-0.98 | -1.3232 | -4.111
-0.97 | -1.2727 | -4.0045
-0.96 | -1.2242 | -3.8513
-0.95 | -1.1746 | -3.7076
-0.94 | -1.1225 | -3.5794
-0.93 | -1.0762 | -3.4564
-0.92 | -1.0396 | -3.3522
-0.91 | -0.9956 | -3.2303
-0.9 | -0.9498 | -3.1025
-0.89 | -0.9173 | -2.9688
-0.88 | -0.8784 | -2.8679
-0.87 | -0.8396 | -2.7821
-0.86 | -0.8039 | -2.6735
-0.85 | -0.7766 | -2.5731
-0.84 | -0.7406 | -2.4939
-0.83 | -0.7097 | -2.3995
-0.82 | -0.6794 | -2.3059
-0.81 | -0.645 | -2.2287
-0.8 | -0.6181 | -2.1442
-0.79 | -0.5912 | -2.0627
-0.78 | -0.5694 | -1.9831
-0.77 | -0.5439 | -1.9111
-0.76 | -0.5208 | -1.8435
-0.75 | -0.49992 | -1.7699
-0.74 | -0.47853 | -1.7017
-0.73 | -0.45311 | -1.6513
-0.72 | -0.43435 | -1.5752
-0.71 | -0.41666 | -1.5217
-0.7 | -0.39597 | -1.4679
-0.69 | -0.37745 | -1.4122
-0.68 | -0.36396 | -1.3584
-0.67 | -0.34423 | -1.3013
-0.66 | -0.32638 | -1.2483
-0.65 | -0.31305 | -1.1964
-0.64 | -0.3 | -1.153
-0.63 | -0.28248 | -1.107
-0.62 | -0.27202 | -1.0622
-0.61 | -0.25924 | -1.016
-0.6 | -0.24428 | -0.9745
-0.59 | -0.23232 | -0.9349
-0.58 | -0.22104 | -0.901
-0.57 | -0.2096 | -0.8612
-0.56 | -0.19905 | -0.8249
-0.55 | -0.18919 | -0.7917
-0.54 | -0.17806 | -0.759
-0.53 | -0.16946 | -0.7296
-0.52 | -0.16094 | -0.6984
-0.51 | -0.15233 | -0.6702
-0.5 | -0.14405 | -0.644
-0.49 | -0.13651 | -0.6177
-0.48 | -0.12878 | -0.5869
-0.47 | -0.1219 | -0.5647
-0.46 | -0.11542 | -0.5362
-0.45 | -0.10922 | -0.514
-0.44 | -0.10361 | -0.49662
-0.43 | -0.09699 | -0.47525
-0.42 | -0.0909 | -0.45434
-0.41 | -0.08548 | -0.43533
-0.4 | -0.08068 | -0.41477
-0.39 | -0.07574 | -0.39609
-0.38 | -0.07092 | -0.37817
-0.37 | -0.06671 | -0.3616
-0.36 | -0.06262 | -0.34586
-0.35 | -0.05879 | -0.332
-0.34 | -0.05499 | -0.31626
-0.33 | -0.05169 | -0.29977
-0.32 | -0.048768 | -0.28491
-0.31 | -0.045359 | -0.2721
-0.3 | -0.042338 | -0.25923
-0.29 | -0.039575 | -0.24562
-0.28 | -0.036632 | -0.23325
-0.27 | -0.034355 | -0.22237
-0.26 | -0.031735 | -0.21027
-0.25 | -0.029503 | -0.19795
-0.24 | -0.027378 | -0.18619
-0.23 | -0.025284 | -0.17564
-0.22 | -0.023399 | -0.16534
-0.21 | -0.021598 | -0.15556
-0.2 | -0.019886 | -0.14584
-0.19 | -0.018318 | -0.13568
-0.18 | -0.016852 | -0.12666
-0.17 | -0.015368 | -0.11776
-0.16 | -0.013998 | -0.10823
-0.15 | -0.012851 | -0.10085
-0.14 | -0.011629 | -0.09401
-0.13 | -0.010529 | -0.08637
-0.12 | -0.009516 | -0.07958
-0.11 | -0.008527 | -0.07321
-0.1 | -0.007637 | -0.06839
-0.09 | -0.006705 | -0.06192
-0.08 | -0.005937 | -0.05693
-0.07 | -0.005154 | -0.05245
-0.06 | -0.0043585 | -0.047495
-0.05 | -0.0036395 | -0.043309
-0.04 | -0.0029493 | -0.039301
-0.03 | -0.0022211 | -0.035449
-0.02 | -0.0015204 | -0.032205
-0.01 | -0.0007772 | -0.028932
0 | -3.91e-05 | -0.025712
0.01 | 0.0008066 | -0.022817
0.02 | 0.0016565 | -0.020079
0.03 | 0.0026311 | -0.01715
0.04 | 0.0036633 | -0.013815
0.05 | 0.0048161 | -0.010619
0.06 | 0.00604 | -0.007135
0.07 | 0.007493 | -0.0029527
0.08 | 0.00913 | 0.0020633
0.09 | 0.011054 | 0.008182
0.1 | 0.013158 | 0.015772
0.11 | 0.015505 | 0.025305
0.12 | 0.018331 | 0.03797
0.13 | 0.021503 | 0.053604
0.14 | 0.025092 | 0.07234
0.15 | 0.029128 | 0.09778
0.16 | 0.033804 | 0.12945
0.17 | 0.039361 | 0.16868
0.18 | 0.04537 | 0.21646
0.19 | 0.052336 | 0.27699
0.2 | 0.05913 | 0.35132
0.21 | 0.06857 | 0.44334
0.22 | 0.07901 | 0.55521
0.23 | 0.0904 | 0.6818
0.24 | 0.10386 | 0.8481
0.25 | 0.11875 | 1.0502
0.26 | 0.13583 | 1.2926
0.27 | 0.15441 | 1.5801
0.28 | 0.17612 | 1.9275
0.29 | 0.20085 | 2.3455
0.3 | 0.22848 | 2.8461
0.31 | 0.26056 | 3.4535
0.32 | 0.29582 | 4.1783
0.33 | 0.33608 | 5.0431
0.34 | 0.38114 | 6.05
0.35 | 0.43129 | 7.294
0.36 | 0.49045 | 8.798
0.37 | 0.55648 | 10.59
0.38 | 0.6243 | 12.728
0.39 | 0.7135 | 15.305
0.4 | 0.8136 | 18.377
0.41 | 0.9282 | 22.115
0.42 | 1.068 | 26.632
0.43 | 1.2277 | 32.009
0.44 | 1.4151 | 38.398
0.45 | 1.6316 | 46.228
0.46 | 1.8958 | 55.661
0.47 | 2.2032 | 66.54
0.48 | 2.5717 | 80.15
0.49 | 3.0259 | 96.22
0.5 | 3.5718 | 115.52