## Diode Characteristic (uA-mm)
VGS (V) | VDS = 0.000 V | VDS = 0.500 V
-1.25 | -2.9919 | -7.93
-1.24 | -2.876 | -7.752
-1.23 | -2.7733 | -7.484
-1.22 | -2.6759 | -7.236
-1.21 | -2.5909 | -7.029
-1.2 | -2.5091 | -6.795
-1.19 | -2.4153 | -6.601
-1.18 | -2.3179 | -6.38
-1.17 | -2.2339 | -6.194
-1.16 | -2.1557 | -5.984
-1.15 | -2.0816 | -5.808
-1.14 | -2.0115 | -5.609
-1.13 | -1.9283 | -5.441
-1.12 | -1.8687 | -5.228
-1.11 | -1.7894 | -5.072
-1.1 | -1.7301 | -4.9017
-1.09 | -1.6598 | -4.737
-1.08 | -1.6006 | -4.6146
-1.07 | -1.5422 | -4.4269
-1.06 | -1.4868 | -4.2831
-1.05 | -1.4291 | -4.1438
-1.04 | -1.3799 | -4.0175
-1.03 | -1.3271 | -3.8952
-1.02 | -1.2777 | -3.7554
-1.01 | -1.2373 | -3.6298
-1 | -1.186 | -3.5146
-0.99 | -1.1369 | -3.4079
-0.98 | -1.0999 | -3.2807
-0.97 | -1.0598 | -3.1692
-0.96 | -1.0163 | -3.0657
-0.95 | -0.9794 | -2.9514
-0.94 | -0.936 | -2.8713
-0.93 | -0.9062 | -2.7676
-0.92 | -0.8699 | -2.6653
-0.91 | -0.8402 | -2.5839
-0.9 | -0.8009 | -2.5023
-0.89 | -0.7723 | -2.4013
-0.88 | -0.7408 | -2.3177
-0.87 | -0.7105 | -2.2486
-0.86 | -0.684 | -2.1662
-0.85 | -0.6581 | -2.0827
-0.84 | -0.6241 | -1.9981
-0.83 | -0.6006 | -1.9271
-0.82 | -0.5802 | -1.8761
-0.81 | -0.5544 | -1.8112
-0.8 | -0.5288 | -1.7395
-0.79 | -0.506 | -1.6819
-0.78 | -0.4881 | -1.6273
-0.77 | -0.46968 | -1.5578
-0.76 | -0.44866 | -1.5049
-0.75 | -0.43059 | -1.4527
-0.74 | -0.41063 | -1.3895
-0.73 | -0.3925 | -1.3397
-0.72 | -0.37637 | -1.2926
-0.71 | -0.35903 | -1.2536
-0.7 | -0.34237 | -1.204
-0.69 | -0.3283 | -1.1613
-0.68 | -0.31265 | -1.1136
-0.67 | -0.29758 | -1.069
-0.66 | -0.2854 | -1.0306
-0.65 | -0.27098 | -0.9945
-0.64 | -0.2598 | -0.9554
-0.63 | -0.24629 | -0.9216
-0.62 | -0.23576 | -0.8843
-0.61 | -0.22536 | -0.8471
-0.6 | -0.21356 | -0.8154
-0.59 | -0.2042 | -0.7812
-0.58 | -0.19385 | -0.7499
-0.57 | -0.18476 | -0.7264
-0.56 | -0.17632 | -0.6948
-0.55 | -0.16703 | -0.6665
-0.54 | -0.15825 | -0.6421
-0.53 | -0.15081 | -0.6179
-0.52 | -0.14212 | -0.5914
-0.51 | -0.13557 | -0.5686
-0.5 | -0.12762 | -0.5452
-0.49 | -0.12108 | -0.5253
-0.48 | -0.11424 | -0.5005
-0.47 | -0.10831 | -0.48438
-0.46 | -0.10308 | -0.46357
-0.45 | -0.09748 | -0.44346
-0.44 | -0.09166 | -0.42554
-0.43 | -0.08603 | -0.40741
-0.42 | -0.08123 | -0.39131
-0.41 | -0.07669 | -0.37415
-0.4 | -0.07242 | -0.35614
-0.39 | -0.0683 | -0.34394
-0.38 | -0.06405 | -0.32712
-0.37 | -0.06028 | -0.31357
-0.36 | -0.05655 | -0.29841
-0.35 | -0.05318 | -0.28728
-0.34 | -0.05023 | -0.27257
-0.33 | -0.047295 | -0.26188
-0.32 | -0.044184 | -0.24818
-0.31 | -0.041063 | -0.23571
-0.3 | -0.038639 | -0.2239
-0.29 | -0.036071 | -0.2123
-0.28 | -0.033613 | -0.20071
-0.27 | -0.031294 | -0.18953
-0.26 | -0.029157 | -0.17887
-0.25 | -0.026975 | -0.16947
-0.24 | -0.025139 | -0.15888
-0.23 | -0.02342 | -0.15028
-0.22 | -0.021589 | -0.14041
-0.21 | -0.020184 | -0.13114
-0.2 | -0.018507 | -0.12272
-0.19 | -0.017051 | -0.11435
-0.18 | -0.015493 | -0.10728
-0.17 | -0.014199 | -0.09962
-0.16 | -0.013025 | -0.09265
-0.15 | -0.011918 | -0.08566
-0.14 | -0.010798 | -0.08002
-0.13 | -0.00974 | -0.0733
-0.12 | -0.008788 | -0.06752
-0.11 | -0.007895 | -0.06173
-0.1 | -0.007091 | -0.05705
-0.09 | -0.006272 | -0.05205
-0.08 | -0.005548 | -0.047922
-0.07 | -0.0048024 | -0.043875
-0.06 | -0.0041245 | -0.03967
-0.05 | -0.0034294 | -0.035862
-0.04 | -0.002768 | -0.032388
-0.03 | -0.0020881 | -0.029492
-0.02 | -0.0014235 | -0.026856
-0.01 | -0.0007173 | -0.024085
0 | 1.71e-05 | -0.02133
0.01 | 0.0007452 | -0.01877
0.02 | 0.0015588 | -0.016773
0.03 | 0.002422 | -0.014048
0.04 | 0.0033717 | -0.011654
0.05 | 0.0044448 | -0.008709
0.06 | 0.0055767 | -0.005723
0.07 | 0.00696 | -0.0019453
0.08 | 0.008444 | 0.002513
0.09 | 0.010115 | 0.0081
0.1 | 0.011933 | 0.015098
0.11 | 0.014192 | 0.024046
0.12 | 0.016655 | 0.035491
0.13 | 0.019418 | 0.050034
0.14 | 0.022482 | 0.06801
0.15 | 0.026281 | 0.09107
0.16 | 0.030383 | 0.12023
0.17 | 0.035124 | 0.15618
0.18 | 0.04027 | 0.20174
0.19 | 0.046693 | 0.25709
0.2 | 0.053547 | 0.32424
0.21 | 0.06027 | 0.41021
0.22 | 0.06937 | 0.51184
0.23 | 0.07919 | 0.6297
0.24 | 0.0909 | 0.7827
0.25 | 0.10364 | 0.9685
0.26 | 0.11882 | 1.1865
0.27 | 0.13578 | 1.456
0.28 | 0.15425 | 1.7779
0.29 | 0.17566 | 2.1569
0.3 | 0.19997 | 2.6344
0.31 | 0.2287 | 3.1903
0.32 | 0.25958 | 3.8607
0.33 | 0.29529 | 4.6684
0.34 | 0.33587 | 5.631
0.35 | 0.38143 | 6.748
0.36 | 0.43375 | 8.14
0.37 | 0.49299 | 9.81
0.38 | 0.56173 | 11.826
0.39 | 0.6345 | 14.201
0.4 | 0.7255 | 17.098
0.41 | 0.83 | 20.573
0.42 | 0.9558 | 24.792
0.43 | 1.101 | 29.782
0.44 | 1.27 | 35.872
0.45 | 1.473 | 43.14
0.46 | 1.7159 | 52.005
0.47 | 1.9987 | 62.35
0.48 | 2.3407 | 74.96
0.49 | 2.7575 | 90.08
0.5 | 3.2628 | 108