## Diode Characteristic (uA-mm)
VGS (V) | VDS = 0.000 V | VDS = 0.500 V
-1.25 | -2.9215 | -7.962
-1.24 | -2.816 | -7.722
-1.23 | -2.7303 | -7.475
-1.22 | -2.6338 | -7.243
-1.21 | -2.5292 | -7.045
-1.2 | -2.4511 | -6.792
-1.19 | -2.3679 | -6.579
-1.18 | -2.289 | -6.381
-1.17 | -2.2095 | -6.16
-1.16 | -2.1215 | -5.956
-1.15 | -2.0544 | -5.81
-1.14 | -1.9768 | -5.619
-1.13 | -1.9131 | -5.441
-1.12 | -1.8495 | -5.259
-1.11 | -1.7792 | -5.111
-1.1 | -1.7113 | -4.9196
-1.09 | -1.6533 | -4.7597
-1.08 | -1.6027 | -4.619
-1.07 | -1.5327 | -4.4635
-1.06 | -1.4769 | -4.317
-1.05 | -1.4197 | -4.1847
-1.04 | -1.366 | -4.0425
-1.03 | -1.3187 | -3.8984
-1.02 | -1.265 | -3.7591
-1.01 | -1.225 | -3.6391
-1 | -1.1788 | -3.52
-0.99 | -1.1348 | -3.4137
-0.98 | -1.0889 | -3.2797
-0.97 | -1.0467 | -3.1818
-0.96 | -1.0173 | -3.083
-0.95 | -0.9767 | -2.9653
-0.94 | -0.935 | -2.8702
-0.93 | -0.9036 | -2.7775
-0.92 | -0.8648 | -2.6856
-0.91 | -0.8338 | -2.5934
-0.9 | -0.7992 | -2.4982
-0.89 | -0.7657 | -2.4209
-0.88 | -0.7343 | -2.3143
-0.87 | -0.7085 | -2.242
-0.86 | -0.6804 | -2.1742
-0.85 | -0.6535 | -2.0938
-0.84 | -0.6256 | -2.0209
-0.83 | -0.598 | -1.9568
-0.82 | -0.5771 | -1.8866
-0.81 | -0.5513 | -1.8302
-0.8 | -0.5293 | -1.7587
-0.79 | -0.5071 | -1.6977
-0.78 | -0.48986 | -1.6258
-0.77 | -0.46649 | -1.566
-0.76 | -0.44929 | -1.5167
-0.75 | -0.42837 | -1.4513
-0.74 | -0.41005 | -1.4029
-0.73 | -0.39252 | -1.3552
-0.72 | -0.37759 | -1.3053
-0.71 | -0.35952 | -1.2493
-0.7 | -0.34327 | -1.2075
-0.69 | -0.32729 | -1.1613
-0.68 | -0.31334 | -1.119
-0.67 | -0.29895 | -1.0797
-0.66 | -0.28699 | -1.0372
-0.65 | -0.27305 | -1.0098
-0.64 | -0.2602 | -0.9623
-0.63 | -0.24793 | -0.9216
-0.62 | -0.23615 | -0.8889
-0.61 | -0.22392 | -0.8564
-0.6 | -0.21424 | -0.8205
-0.59 | -0.20268 | -0.7829
-0.58 | -0.19359 | -0.7547
-0.57 | -0.18381 | -0.7249
-0.56 | -0.17546 | -0.6976
-0.55 | -0.16603 | -0.6714
-0.54 | -0.15797 | -0.645
-0.53 | -0.15078 | -0.6185
-0.52 | -0.14279 | -0.593
-0.51 | -0.13635 | -0.5671
-0.5 | -0.12921 | -0.5466
-0.49 | -0.12199 | -0.5264
-0.48 | -0.11602 | -0.5027
-0.47 | -0.1092 | -0.48727
-0.46 | -0.10375 | -0.4679
-0.45 | -0.09761 | -0.44553
-0.44 | -0.09168 | -0.42811
-0.43 | -0.08747 | -0.40941
-0.42 | -0.08192 | -0.39188
-0.41 | -0.07707 | -0.37596
-0.4 | -0.07322 | -0.35772
-0.39 | -0.06869 | -0.34375
-0.38 | -0.06471 | -0.32875
-0.37 | -0.06109 | -0.3155
-0.36 | -0.05711 | -0.302
-0.35 | -0.05362 | -0.28588
-0.34 | -0.05004 | -0.27298
-0.33 | -0.047371 | -0.26055
-0.32 | -0.044362 | -0.24764
-0.31 | -0.041498 | -0.23655
-0.3 | -0.038822 | -0.22377
-0.29 | -0.036355 | -0.21127
-0.28 | -0.033722 | -0.20094
-0.27 | -0.031593 | -0.19052
-0.26 | -0.029627 | -0.18095
-0.25 | -0.027581 | -0.16963
-0.24 | -0.025326 | -0.16032
-0.23 | -0.023403 | -0.15076
-0.22 | -0.021756 | -0.14056
-0.21 | -0.020135 | -0.13247
-0.2 | -0.0185 | -0.12327
-0.19 | -0.016989 | -0.11523
-0.18 | -0.015653 | -0.10721
-0.17 | -0.014364 | -0.09975
-0.16 | -0.013134 | -0.09278
-0.15 | -0.012023 | -0.08563
-0.14 | -0.010914 | -0.07861
-0.13 | -0.00987 | -0.07242
-0.12 | -0.008978 | -0.06659
-0.11 | -0.008066 | -0.06162
-0.1 | -0.007181 | -0.05627
-0.09 | -0.006327 | -0.05176
-0.08 | -0.005587 | -0.047115
-0.07 | -0.0048345 | -0.043064
-0.06 | -0.0041543 | -0.039714
-0.05 | -0.0034485 | -0.036408
-0.04 | -0.002784 | -0.032702
-0.03 | -0.002096 | -0.029677
-0.02 | -0.0014307 | -0.027164
-0.01 | -0.0007237 | -0.02426
0 | 1.86e-05 | -0.021352
0.01 | 0.0007493 | -0.018848
0.02 | 0.0015856 | -0.016675
0.03 | 0.0024433 | -0.014293
0.04 | 0.0034172 | -0.011547
0.05 | 0.0044766 | -0.008681
0.06 | 0.0056891 | -0.005383
0.07 | 0.007011 | -0.0015475
0.08 | 0.008521 | 0.0031741
0.09 | 0.01021 | 0.008903
0.1 | 0.012103 | 0.016259
0.11 | 0.014492 | 0.025442
0.12 | 0.016974 | 0.037423
0.13 | 0.019925 | 0.052372
0.14 | 0.02316 | 0.07094
0.15 | 0.027013 | 0.09477
0.16 | 0.031253 | 0.12509
0.17 | 0.036083 | 0.16276
0.18 | 0.041646 | 0.20816
0.19 | 0.048116 | 0.26596
0.2 | 0.055315 | 0.33759
0.21 | 0.06258 | 0.42384
0.22 | 0.07192 | 0.52863
0.23 | 0.08232 | 0.65
0.24 | 0.09475 | 0.8069
0.25 | 0.10856 | 0.9973
0.26 | 0.12411 | 1.2243
0.27 | 0.14151 | 1.4982
0.28 | 0.16089 | 1.8252
0.29 | 0.184 | 2.2178
0.3 | 0.20953 | 2.6924
0.31 | 0.23853 | 3.2686
0.32 | 0.27116 | 3.9455
0.33 | 0.30802 | 4.7662
0.34 | 0.35039 | 5.728
0.35 | 0.39947 | 6.903
0.36 | 0.45342 | 8.311
0.37 | 0.51624 | 10.022
0.38 | 0.5762 | 12.02
0.39 | 0.6594 | 14.459
0.4 | 0.7544 | 17.356
0.41 | 0.8612 | 20.846
0.42 | 0.99 | 25.086
0.43 | 1.1405 | 30.15
0.44 | 1.3135 | 36.269
0.45 | 1.5155 | 43.464
0.46 | 1.7637 | 52.406
0.47 | 2.0572 | 62.74
0.48 | 2.4021 | 75.24
0.49 | 2.8287 | 90.52
0.5 | 3.3408 | 108.53