## Diode Characteristic (uA-mm)
VGS (V) | VDS = 0.000 V | VDS = 0.500 V
-1.25 | -2.9801 | -7.826
-1.24 | -2.8765 | -7.606
-1.23 | -2.7741 | -7.358
-1.22 | -2.6872 | -7.125
-1.21 | -2.5897 | -6.925
-1.2 | -2.5028 | -6.719
-1.19 | -2.4082 | -6.493
-1.18 | -2.3178 | -6.284
-1.17 | -2.2424 | -6.08
-1.16 | -2.1569 | -5.909
-1.15 | -2.0828 | -5.692
-1.14 | -2.0137 | -5.508
-1.13 | -1.94 | -5.342
-1.12 | -1.8747 | -5.182
-1.11 | -1.8049 | -5.034
-1.1 | -1.7346 | -4.8499
-1.09 | -1.6709 | -4.683
-1.08 | -1.6186 | -4.5331
-1.07 | -1.5586 | -4.3956
-1.06 | -1.5072 | -4.2652
-1.05 | -1.4499 | -4.1377
-1.04 | -1.3927 | -3.9955
-1.03 | -1.3465 | -3.8567
-1.02 | -1.2945 | -3.7462
-1.01 | -1.253 | -3.6151
-1 | -1.1975 | -3.4918
-0.99 | -1.1537 | -3.3856
-0.98 | -1.1077 | -3.2714
-0.97 | -1.0653 | -3.1509
-0.96 | -1.0271 | -3.0513
-0.95 | -0.986 | -2.9537
-0.94 | -0.9487 | -2.84
-0.93 | -0.9093 | -2.7664
-0.92 | -0.8777 | -2.6549
-0.91 | -0.8442 | -2.5938
-0.9 | -0.8048 | -2.5045
-0.89 | -0.7743 | -2.4034
-0.88 | -0.743 | -2.3288
-0.87 | -0.7168 | -2.2487
-0.86 | -0.6865 | -2.156
-0.85 | -0.6602 | -2.0875
-0.84 | -0.6358 | -2.005
-0.83 | -0.6104 | -1.935
-0.82 | -0.5843 | -1.8586
-0.81 | -0.5594 | -1.812
-0.8 | -0.5371 | -1.745
-0.79 | -0.517 | -1.6748
-0.78 | -0.49654 | -1.6123
-0.77 | -0.47993 | -1.5628
-0.76 | -0.4592 | -1.5078
-0.75 | -0.44 | -1.465
-0.74 | -0.42225 | -1.4057
-0.73 | -0.40617 | -1.3438
-0.72 | -0.38722 | -1.2953
-0.71 | -0.36776 | -1.2432
-0.7 | -0.35156 | -1.2121
-0.69 | -0.33616 | -1.1663
-0.68 | -0.32232 | -1.1163
-0.67 | -0.30683 | -1.081
-0.66 | -0.29562 | -1.0354
-0.65 | -0.27892 | -0.9959
-0.64 | -0.26601 | -0.9658
-0.63 | -0.25267 | -0.9213
-0.62 | -0.24126 | -0.883
-0.61 | -0.2297 | -0.8507
-0.6 | -0.21888 | -0.8155
-0.59 | -0.20967 | -0.7814
-0.58 | -0.20014 | -0.754
-0.57 | -0.18978 | -0.7222
-0.56 | -0.18091 | -0.6939
-0.55 | -0.17182 | -0.6712
-0.54 | -0.16257 | -0.6435
-0.53 | -0.15361 | -0.6232
-0.52 | -0.14632 | -0.5994
-0.51 | -0.13926 | -0.5741
-0.5 | -0.13231 | -0.5529
-0.49 | -0.12613 | -0.5308
-0.48 | -0.11893 | -0.5103
-0.47 | -0.11171 | -0.49481
-0.46 | -0.10592 | -0.47088
-0.45 | -0.09998 | -0.45291
-0.44 | -0.09462 | -0.43351
-0.43 | -0.08978 | -0.41468
-0.42 | -0.08446 | -0.39545
-0.41 | -0.0797 | -0.37985
-0.4 | -0.07468 | -0.36574
-0.39 | -0.07093 | -0.34813
-0.38 | -0.06654 | -0.33369
-0.37 | -0.06256 | -0.31911
-0.36 | -0.05877 | -0.30364
-0.35 | -0.05531 | -0.29041
-0.34 | -0.05159 | -0.27865
-0.33 | -0.048474 | -0.2667
-0.32 | -0.04584 | -0.25332
-0.31 | -0.042828 | -0.2415
-0.3 | -0.040058 | -0.22794
-0.29 | -0.037235 | -0.21543
-0.28 | -0.0348 | -0.20523
-0.27 | -0.032206 | -0.19538
-0.26 | -0.029992 | -0.18445
-0.25 | -0.027854 | -0.17417
-0.24 | -0.025837 | -0.16433
-0.23 | -0.023894 | -0.15478
-0.22 | -0.022178 | -0.14456
-0.21 | -0.020513 | -0.13606
-0.2 | -0.018929 | -0.12698
-0.19 | -0.017373 | -0.11859
-0.18 | -0.015897 | -0.10962
-0.17 | -0.014506 | -0.10221
-0.16 | -0.013362 | -0.09426
-0.15 | -0.012238 | -0.08755
-0.14 | -0.011112 | -0.08134
-0.13 | -0.009987 | -0.07516
-0.12 | -0.009003 | -0.06867
-0.11 | -0.00813 | -0.06278
-0.1 | -0.007295 | -0.05794
-0.09 | -0.006406 | -0.05338
-0.08 | -0.005646 | -0.048677
-0.07 | -0.0049287 | -0.044659
-0.06 | -0.0042267 | -0.040935
-0.05 | -0.0034906 | -0.036938
-0.04 | -0.0028288 | -0.033699
-0.03 | -0.0021234 | -0.030146
-0.02 | -0.0014515 | -0.027379
-0.01 | -0.0007407 | -0.024458
0 | 6.6e-06 | -0.021768
0.01 | 0.0007614 | -0.019186
0.02 | 0.0016055 | -0.016708
0.03 | 0.0024743 | -0.014219
0.04 | 0.0034897 | -0.011593
0.05 | 0.0045356 | -0.008673
0.06 | 0.005656 | -0.005502
0.07 | 0.007132 | -0.0016123
0.08 | 0.008608 | 0.0029516
0.09 | 0.010325 | 0.008773
0.1 | 0.012211 | 0.015897
0.11 | 0.014588 | 0.02483
0.12 | 0.017026 | 0.036874
0.13 | 0.019911 | 0.051512
0.14 | 0.023123 | 0.07005
0.15 | 0.027089 | 0.09358
0.16 | 0.031227 | 0.12337
0.17 | 0.035974 | 0.16011
0.18 | 0.041385 | 0.20531
0.19 | 0.047752 | 0.26268
0.2 | 0.054903 | 0.33207
0.21 | 0.06205 | 0.41719
0.22 | 0.07136 | 0.52002
0.23 | 0.08183 | 0.6403
0.24 | 0.09379 | 0.7916
0.25 | 0.10706 | 0.9779
0.26 | 0.12221 | 1.2005
0.27 | 0.13956 | 1.4649
0.28 | 0.15908 | 1.7839
0.29 | 0.18119 | 2.1693
0.3 | 0.20625 | 2.6387
0.31 | 0.23441 | 3.1922
0.32 | 0.26606 | 3.8609
0.33 | 0.30166 | 4.6644
0.34 | 0.34352 | 5.6162
0.35 | 0.38928 | 6.724
0.36 | 0.44133 | 8.099
0.37 | 0.50373 | 9.734
0.38 | 0.5693 | 11.731
0.39 | 0.646 | 14.092
0.4 | 0.7392 | 16.93
0.41 | 0.8457 | 20.348
0.42 | 0.9691 | 24.513
0.43 | 1.1115 | 29.471
0.44 | 1.2805 | 35.42
0.45 | 1.4822 | 42.618
0.46 | 1.7131 | 51.31
0.47 | 1.9978 | 61.43
0.48 | 2.3411 | 73.92
0.49 | 2.744 | 88.88
0.5 | 3.237 | 106.64