## Diode Characteristic (uA-mm)
VGS (V) | VDS = 0.000 V | VDS = 0.500 V
-1.25 | -3.349 | -8.884
-1.24 | -3.2077 | -8.646
-1.23 | -3.1178 | -8.346
-1.22 | -3.0125 | -8.072
-1.21 | -2.9 | -7.827
-1.2 | -2.7905 | -7.61
-1.19 | -2.7011 | -7.333
-1.18 | -2.6004 | -7.102
-1.17 | -2.4948 | -6.844
-1.16 | -2.4154 | -6.635
-1.15 | -2.3192 | -6.432
-1.14 | -2.2475 | -6.231
-1.13 | -2.1735 | -6.03
-1.12 | -2.085 | -5.847
-1.11 | -2.0115 | -5.618
-1.1 | -1.9375 | -5.452
-1.09 | -1.865 | -5.274
-1.08 | -1.7996 | -5.125
-1.07 | -1.7413 | -4.9224
-1.06 | -1.6778 | -4.7576
-1.05 | -1.6129 | -4.6093
-1.04 | -1.5552 | -4.4485
-1.03 | -1.4971 | -4.3074
-1.02 | -1.4313 | -4.1528
-1.01 | -1.3822 | -4.0199
-1 | -1.3342 | -3.8878
-0.99 | -1.2805 | -3.7657
-0.98 | -1.2287 | -3.6416
-0.97 | -1.1841 | -3.5078
-0.96 | -1.1357 | -3.3833
-0.95 | -1.0953 | -3.2614
-0.94 | -1.0554 | -3.1598
-0.93 | -1.0124 | -3.0504
-0.92 | -0.9693 | -2.9523
-0.91 | -0.9305 | -2.8396
-0.9 | -0.8939 | -2.7558
-0.89 | -0.8586 | -2.6663
-0.88 | -0.8256 | -2.5591
-0.87 | -0.7922 | -2.4775
-0.86 | -0.7606 | -2.3911
-0.85 | -0.7289 | -2.3056
-0.84 | -0.6967 | -2.2161
-0.83 | -0.6724 | -2.1424
-0.82 | -0.6462 | -2.0694
-0.81 | -0.6162 | -1.9932
-0.8 | -0.5908 | -1.9121
-0.79 | -0.5668 | -1.8572
-0.78 | -0.5436 | -1.7742
-0.77 | -0.5222 | -1.7109
-0.76 | -0.50106 | -1.6452
-0.75 | -0.47841 | -1.5795
-0.74 | -0.46019 | -1.5187
-0.73 | -0.43892 | -1.4721
-0.72 | -0.42 | -1.4224
-0.71 | -0.40103 | -1.3615
-0.7 | -0.38292 | -1.3127
-0.69 | -0.36429 | -1.2681
-0.68 | -0.34736 | -1.2183
-0.67 | -0.3323 | -1.1695
-0.66 | -0.31643 | -1.1192
-0.65 | -0.30317 | -1.077
-0.64 | -0.28774 | -1.0333
-0.63 | -0.27553 | -0.9961
-0.62 | -0.26071 | -0.9596
-0.61 | -0.25019 | -0.9214
-0.6 | -0.23866 | -0.8824
-0.59 | -0.22604 | -0.8486
-0.58 | -0.21613 | -0.8147
-0.57 | -0.2049 | -0.7892
-0.56 | -0.19433 | -0.7554
-0.55 | -0.18474 | -0.7273
-0.54 | -0.17578 | -0.6936
-0.53 | -0.16627 | -0.6729
-0.52 | -0.15855 | -0.6417
-0.51 | -0.14909 | -0.6128
-0.5 | -0.14219 | -0.5892
-0.49 | -0.13439 | -0.5619
-0.48 | -0.12704 | -0.5407
-0.47 | -0.12017 | -0.5165
-0.46 | -0.11232 | -0.49537
-0.45 | -0.10738 | -0.47592
-0.44 | -0.10088 | -0.4571
-0.43 | -0.09483 | -0.4336
-0.42 | -0.08944 | -0.41924
-0.41 | -0.08452 | -0.39724
-0.4 | -0.0794 | -0.38079
-0.39 | -0.07438 | -0.36193
-0.38 | -0.07068 | -0.34792
-0.37 | -0.066 | -0.33134
-0.36 | -0.06234 | -0.31908
-0.35 | -0.05852 | -0.30529
-0.34 | -0.05454 | -0.2898
-0.33 | -0.05118 | -0.27689
-0.32 | -0.048168 | -0.26546
-0.31 | -0.044959 | -0.25018
-0.3 | -0.041908 | -0.23939
-0.29 | -0.038997 | -0.22773
-0.28 | -0.036349 | -0.2146
-0.27 | -0.033909 | -0.2031
-0.26 | -0.031545 | -0.19249
-0.25 | -0.029622 | -0.18185
-0.24 | -0.027485 | -0.1717
-0.23 | -0.025372 | -0.16057
-0.22 | -0.023435 | -0.15146
-0.21 | -0.021597 | -0.14079
-0.2 | -0.019818 | -0.13318
-0.19 | -0.018209 | -0.1249
-0.18 | -0.016698 | -0.11534
-0.17 | -0.015234 | -0.10803
-0.16 | -0.014051 | -0.09997
-0.15 | -0.012734 | -0.09288
-0.14 | -0.011547 | -0.08624
-0.13 | -0.010415 | -0.07906
-0.12 | -0.009373 | -0.07321
-0.11 | -0.008453 | -0.06717
-0.1 | -0.007495 | -0.06204
-0.09 | -0.006646 | -0.05687
-0.08 | -0.005853 | -0.05223
-0.07 | -0.005084 | -0.047319
-0.06 | -0.0043683 | -0.043217
-0.05 | -0.0035945 | -0.039541
-0.04 | -0.0029121 | -0.035667
-0.03 | -0.0021958 | -0.032178
-0.02 | -0.0015014 | -0.029279
-0.01 | -0.0007591 | -0.026328
0 | 5.1e-06 | -0.023085
0.01 | 0.0007859 | -0.020391
0.02 | 0.0016501 | -0.017817
0.03 | 0.0025564 | -0.015099
0.04 | 0.0035979 | -0.012472
0.05 | 0.0046533 | -0.009413
0.06 | 0.005885 | -0.006023
0.07 | 0.007292 | -0.002147
0.08 | 0.008871 | 0.0025869
0.09 | 0.010632 | 0.008465
0.1 | 0.012659 | 0.015987
0.11 | 0.015048 | 0.02542
0.12 | 0.017645 | 0.037552
0.13 | 0.020767 | 0.052872
0.14 | 0.024162 | 0.07235
0.15 | 0.028138 | 0.09634
0.16 | 0.03259 | 0.12721
0.17 | 0.037585 | 0.16493
0.18 | 0.043478 | 0.21251
0.19 | 0.050304 | 0.2712
0.2 | 0.05675 | 0.3429
0.21 | 0.06553 | 0.43053
0.22 | 0.07537 | 0.53658
0.23 | 0.08646 | 0.6627
0.24 | 0.09926 | 0.8221
0.25 | 0.11331 | 1.0156
0.26 | 0.12992 | 1.2446
0.27 | 0.14855 | 1.522
0.28 | 0.16969 | 1.8549
0.29 | 0.19371 | 2.2506
0.3 | 0.22031 | 2.7393
0.31 | 0.24952 | 3.3125
0.32 | 0.28355 | 3.9978
0.33 | 0.32316 | 4.8389
0.34 | 0.36605 | 5.805
0.35 | 0.41528 | 6.996
0.36 | 0.47066 | 8.417
0.37 | 0.53746 | 10.135
0.38 | 0.6011 | 12.183
0.39 | 0.6831 | 14.652
0.4 | 0.7823 | 17.57
0.41 | 0.894 | 21.115
0.42 | 1.0244 | 25.422
0.43 | 1.1792 | 30.495
0.44 | 1.3585 | 36.698
0.45 | 1.5703 | 44.137
0.46 | 1.8178 | 53.171
0.47 | 2.1145 | 63.56
0.48 | 2.4741 | 76.4
0.49 | 2.8954 | 91.85
0.5 | 3.4149 | 109.99