## Diode Characteristic (uA-mm)
VGS (V) | VDS = 0.000 V | VDS = 0.500 V
-1.25 | -2.8155 | -7.093
-1.24 | -2.7079 | -6.88
-1.23 | -2.6124 | -6.671
-1.22 | -2.5311 | -6.438
-1.21 | -2.4341 | -6.303
-1.2 | -2.3599 | -6.123
-1.19 | -2.2789 | -5.914
-1.18 | -2.1879 | -5.751
-1.17 | -2.1145 | -5.556
-1.16 | -2.0341 | -5.404
-1.15 | -1.9705 | -5.225
-1.14 | -1.9094 | -5.068
-1.13 | -1.8345 | -4.9094
-1.12 | -1.774 | -4.7486
-1.11 | -1.7077 | -4.6144
-1.1 | -1.643 | -4.4473
-1.09 | -1.5822 | -4.3061
-1.08 | -1.5286 | -4.1775
-1.07 | -1.4715 | -4.0601
-1.06 | -1.4244 | -3.9119
-1.05 | -1.3707 | -3.7905
-1.04 | -1.324 | -3.6662
-1.03 | -1.2779 | -3.5521
-1.02 | -1.2288 | -3.4406
-1.01 | -1.1856 | -3.3367
-1 | -1.1397 | -3.2107
-0.99 | -1.1037 | -3.1161
-0.98 | -1.0559 | -3.0111
-0.97 | -1.0173 | -2.9183
-0.96 | -0.9818 | -2.8038
-0.95 | -0.9405 | -2.7275
-0.94 | -0.9029 | -2.6399
-0.93 | -0.868 | -2.5511
-0.92 | -0.839 | -2.4709
-0.91 | -0.8077 | -2.3798
-0.9 | -0.7765 | -2.302
-0.89 | -0.7445 | -2.2331
-0.88 | -0.7142 | -2.157
-0.87 | -0.6863 | -2.0882
-0.86 | -0.6603 | -2.0137
-0.85 | -0.6314 | -1.9464
-0.84 | -0.6062 | -1.8839
-0.83 | -0.5813 | -1.8165
-0.82 | -0.5608 | -1.7593
-0.81 | -0.5383 | -1.6946
-0.8 | -0.5164 | -1.6192
-0.79 | -0.49618 | -1.5722
-0.78 | -0.47628 | -1.5146
-0.77 | -0.45577 | -1.4653
-0.76 | -0.438 | -1.4184
-0.75 | -0.41986 | -1.3852
-0.74 | -0.40127 | -1.3203
-0.73 | -0.38257 | -1.2797
-0.72 | -0.3657 | -1.2261
-0.71 | -0.34932 | -1.1827
-0.7 | -0.33187 | -1.1456
-0.69 | -0.31898 | -1.1025
-0.68 | -0.30545 | -1.0675
-0.67 | -0.29124 | -1.0211
-0.66 | -0.27811 | -0.9831
-0.65 | -0.26812 | -0.9474
-0.64 | -0.25329 | -0.9091
-0.63 | -0.2413 | -0.8844
-0.62 | -0.23112 | -0.8487
-0.61 | -0.22067 | -0.8145
-0.6 | -0.20891 | -0.7871
-0.59 | -0.19795 | -0.7551
-0.58 | -0.18798 | -0.7271
-0.57 | -0.17912 | -0.699
-0.56 | -0.17004 | -0.6748
-0.55 | -0.162 | -0.6497
-0.54 | -0.15458 | -0.6255
-0.53 | -0.14572 | -0.5958
-0.52 | -0.139 | -0.5781
-0.51 | -0.13155 | -0.5536
-0.5 | -0.12536 | -0.5315
-0.49 | -0.11864 | -0.5094
-0.48 | -0.11195 | -0.4921
-0.47 | -0.1056 | -0.46956
-0.46 | -0.10009 | -0.44954
-0.45 | -0.09483 | -0.43332
-0.44 | -0.08862 | -0.41439
-0.43 | -0.084 | -0.39886
-0.42 | -0.07968 | -0.38366
-0.41 | -0.07493 | -0.36638
-0.4 | -0.07044 | -0.34948
-0.39 | -0.0665 | -0.33485
-0.38 | -0.06255 | -0.32186
-0.37 | -0.05843 | -0.30527
-0.36 | -0.0549 | -0.29229
-0.35 | -0.05213 | -0.27981
-0.34 | -0.048836 | -0.26636
-0.33 | -0.045728 | -0.25506
-0.32 | -0.042922 | -0.24235
-0.31 | -0.040482 | -0.23057
-0.3 | -0.037604 | -0.21904
-0.29 | -0.035434 | -0.20718
-0.28 | -0.032688 | -0.19925
-0.27 | -0.030584 | -0.18751
-0.26 | -0.028427 | -0.1767
-0.25 | -0.026412 | -0.16685
-0.24 | -0.024476 | -0.15704
-0.23 | -0.022843 | -0.14744
-0.22 | -0.020864 | -0.13754
-0.21 | -0.019487 | -0.12882
-0.2 | -0.017833 | -0.1194
-0.19 | -0.016268 | -0.11054
-0.18 | -0.014981 | -0.10314
-0.17 | -0.013794 | -0.09607
-0.16 | -0.012621 | -0.08879
-0.15 | -0.011455 | -0.08273
-0.14 | -0.010532 | -0.07607
-0.13 | -0.009529 | -0.0704
-0.12 | -0.008511 | -0.06524
-0.11 | -0.007644 | -0.05997
-0.1 | -0.006867 | -0.05441
-0.09 | -0.00617 | -0.049455
-0.08 | -0.005342 | -0.0452
-0.07 | -0.0046614 | -0.041082
-0.06 | -0.0039823 | -0.037829
-0.05 | -0.0032914 | -0.034235
-0.04 | -0.0026651 | -0.031407
-0.03 | -0.0019947 | -0.028311
-0.02 | -0.0013632 | -0.025313
-0.01 | -0.0006737 | -0.022547
0 | -4.2e-05 | -0.020079
0.01 | 0.0007202 | -0.017672
0.02 | 0.0014689 | -0.015444
0.03 | 0.0023469 | -0.013049
0.04 | 0.0032625 | -0.010645
0.05 | 0.004309 | -0.00798
0.06 | 0.0054634 | -0.0047887
0.07 | 0.00665 | -0.0012351
0.08 | 0.008225 | 0.0029961
0.09 | 0.009846 | 0.008242
0.1 | 0.01177 | 0.014692
0.11 | 0.013844 | 0.023251
0.12 | 0.016418 | 0.034095
0.13 | 0.019201 | 0.047931
0.14 | 0.022428 | 0.06496
0.15 | 0.026015 | 0.08715
0.16 | 0.030437 | 0.11525
0.17 | 0.035202 | 0.15045
0.18 | 0.040769 | 0.19452
0.19 | 0.047342 | 0.24889
0.2 | 0.054575 | 0.3169
0.21 | 0.06177 | 0.40017
0.22 | 0.07091 | 0.50204
0.23 | 0.08197 | 0.6199
0.24 | 0.09437 | 0.7724
0.25 | 0.1082 | 0.9578
0.26 | 0.12408 | 1.1824
0.27 | 0.14183 | 1.4536
0.28 | 0.1618 | 1.7774
0.29 | 0.18519 | 2.1703
0.3 | 0.2106 | 2.6473
0.31 | 0.24079 | 3.2126
0.32 | 0.27503 | 3.904
0.33 | 0.31266 | 4.7202
0.34 | 0.3563 | 5.683
0.35 | 0.40507 | 6.869
0.36 | 0.4605 | 8.273
0.37 | 0.52604 | 9.977
0.38 | 0.5902 | 12.02
0.39 | 0.6769 | 14.41
0.4 | 0.7746 | 17.319
0.41 | 0.8864 | 20.831
0.42 | 1.0201 | 25.08
0.43 | 1.1756 | 30.06
0.44 | 1.3552 | 36.091
0.45 | 1.5714 | 43.323
0.46 | 1.8274 | 52.073
0.47 | 2.1315 | 62.26
0.48 | 2.4959 | 74.64
0.49 | 2.9355 | 89.59
0.5 | 3.466 | 106.98