## Diode Characteristic (uA-mm)
VGS (V) | VDS = 0.000 V | VDS = 0.500 V
-1.25 | -2.9126 | -7.738
-1.24 | -2.8205 | -7.478
-1.23 | -2.7133 | -7.237
-1.22 | -2.6201 | -7.039
-1.21 | -2.5312 | -6.803
-1.2 | -2.4358 | -6.608
-1.19 | -2.3533 | -6.396
-1.18 | -2.2788 | -6.182
-1.17 | -2.2012 | -5.994
-1.16 | -2.1135 | -5.81
-1.15 | -2.0344 | -5.621
-1.14 | -1.9615 | -5.469
-1.13 | -1.8908 | -5.294
-1.12 | -1.8145 | -5.117
-1.11 | -1.7593 | -4.9561
-1.1 | -1.6939 | -4.7994
-1.09 | -1.635 | -4.6445
-1.08 | -1.57 | -4.4728
-1.07 | -1.5073 | -4.3566
-1.06 | -1.464 | -4.2099
-1.05 | -1.4044 | -4.0456
-1.04 | -1.3531 | -3.9343
-1.03 | -1.2985 | -3.8147
-1.02 | -1.2521 | -3.6736
-1.01 | -1.2083 | -3.5421
-1 | -1.1599 | -3.4385
-0.99 | -1.1158 | -3.3271
-0.98 | -1.0701 | -3.2026
-0.97 | -1.0294 | -3.0925
-0.96 | -0.9933 | -3.0083
-0.95 | -0.9571 | -2.9045
-0.94 | -0.9153 | -2.8188
-0.93 | -0.8809 | -2.7101
-0.92 | -0.8503 | -2.6171
-0.91 | -0.8187 | -2.533
-0.9 | -0.7911 | -2.4587
-0.89 | -0.7545 | -2.364
-0.88 | -0.7208 | -2.2788
-0.87 | -0.6927 | -2.214
-0.86 | -0.6647 | -2.1209
-0.85 | -0.6371 | -2.0615
-0.84 | -0.6113 | -1.9726
-0.83 | -0.5866 | -1.9215
-0.82 | -0.5613 | -1.8527
-0.81 | -0.5397 | -1.7851
-0.8 | -0.515 | -1.7167
-0.79 | -0.49798 | -1.6751
-0.78 | -0.47532 | -1.6072
-0.77 | -0.45834 | -1.547
-0.76 | -0.43456 | -1.4877
-0.75 | -0.41474 | -1.4372
-0.74 | -0.39869 | -1.3843
-0.73 | -0.38245 | -1.3302
-0.72 | -0.36564 | -1.2849
-0.71 | -0.34853 | -1.238
-0.7 | -0.3344 | -1.1969
-0.69 | -0.31817 | -1.1552
-0.68 | -0.30355 | -1.1028
-0.67 | -0.29129 | -1.0676
-0.66 | -0.27645 | -1.0287
-0.65 | -0.26347 | -0.99
-0.64 | -0.25002 | -0.9473
-0.63 | -0.2381 | -0.9128
-0.62 | -0.22879 | -0.8805
-0.61 | -0.21808 | -0.8457
-0.6 | -0.2066 | -0.8204
-0.59 | -0.19635 | -0.7819
-0.58 | -0.18643 | -0.756
-0.57 | -0.17653 | -0.7269
-0.56 | -0.16819 | -0.6972
-0.55 | -0.15993 | -0.6717
-0.54 | -0.15211 | -0.6385
-0.53 | -0.14443 | -0.6203
-0.52 | -0.13651 | -0.5913
-0.51 | -0.12946 | -0.5669
-0.5 | -0.12259 | -0.5459
-0.49 | -0.11601 | -0.5226
-0.48 | -0.10969 | -0.50229
-0.47 | -0.10323 | -0.48219
-0.46 | -0.09758 | -0.45981
-0.45 | -0.0921 | -0.44048
-0.44 | -0.0876 | -0.424
-0.43 | -0.08234 | -0.40806
-0.42 | -0.07778 | -0.39006
-0.41 | -0.07303 | -0.37268
-0.4 | -0.06852 | -0.3566
-0.39 | -0.06414 | -0.3403
-0.38 | -0.06057 | -0.32579
-0.37 | -0.05704 | -0.31023
-0.36 | -0.05352 | -0.29649
-0.35 | -0.05039 | -0.28588
-0.34 | -0.047459 | -0.27075
-0.33 | -0.044371 | -0.25511
-0.32 | -0.041725 | -0.24444
-0.31 | -0.039111 | -0.23174
-0.3 | -0.036534 | -0.22041
-0.29 | -0.03414 | -0.20905
-0.28 | -0.031851 | -0.19737
-0.27 | -0.029535 | -0.18733
-0.26 | -0.027474 | -0.1768
-0.25 | -0.025427 | -0.16594
-0.24 | -0.023704 | -0.15714
-0.23 | -0.022035 | -0.14775
-0.22 | -0.020326 | -0.13741
-0.21 | -0.018787 | -0.12721
-0.2 | -0.017306 | -0.11881
-0.19 | -0.015922 | -0.11016
-0.18 | -0.01463 | -0.10188
-0.17 | -0.013357 | -0.09482
-0.16 | -0.012207 | -0.08826
-0.15 | -0.011173 | -0.08067
-0.14 | -0.010181 | -0.07426
-0.13 | -0.00916 | -0.06887
-0.12 | -0.008334 | -0.06374
-0.11 | -0.007455 | -0.05899
-0.1 | -0.006763 | -0.05325
-0.09 | -0.005931 | -0.049013
-0.08 | -0.005244 | -0.044322
-0.07 | -0.0045391 | -0.040741
-0.06 | -0.0039061 | -0.037003
-0.05 | -0.0032344 | -0.033139
-0.04 | -0.002633 | -0.029874
-0.03 | -0.0019752 | -0.027369
-0.02 | -0.0013676 | -0.024699
-0.01 | -0.0006875 | -0.021844
0 | 5e-07 | -0.018999
0.01 | 0.0006966 | -0.016827
0.02 | 0.0014828 | -0.01441
0.03 | 0.0022955 | -0.012256
0.04 | 0.0032276 | -0.009923
0.05 | 0.0042156 | -0.007559
0.06 | 0.0053774 | -0.0046442
0.07 | 0.006571 | -0.0012644
0.08 | 0.007987 | 0.0028068
0.09 | 0.009616 | 0.008071
0.1 | 0.011474 | 0.014408
0.11 | 0.013604 | 0.022612
0.12 | 0.016076 | 0.033304
0.13 | 0.018886 | 0.046998
0.14 | 0.022141 | 0.06374
0.15 | 0.025795 | 0.0854
0.16 | 0.030035 | 0.11363
0.17 | 0.034839 | 0.14811
0.18 | 0.040386 | 0.19153
0.19 | 0.046638 | 0.24549
0.2 | 0.053939 | 0.31175
0.21 | 0.06087 | 0.3951
0.22 | 0.07022 | 0.49546
0.23 | 0.08129 | 0.6149
0.24 | 0.09351 | 0.7663
0.25 | 0.10745 | 0.9503
0.26 | 0.1233 | 1.1684
0.27 | 0.1411 | 1.4379
0.28 | 0.16099 | 1.763
0.29 | 0.18448 | 2.1513
0.3 | 0.2109 | 2.6319
0.31 | 0.23968 | 3.1999
0.32 | 0.27326 | 3.8872
0.33 | 0.31006 | 4.7017
0.34 | 0.35515 | 5.6828
0.35 | 0.40624 | 6.82
0.36 | 0.46164 | 8.221
0.37 | 0.52581 | 9.917
0.38 | 0.59 | 11.94
0.39 | 0.6743 | 14.377
0.4 | 0.7752 | 17.28
0.41 | 0.889 | 20.791
0.42 | 1.0206 | 25.021
0.43 | 1.1794 | 30.023
0.44 | 1.3637 | 36.117
0.45 | 1.578 | 43.337
0.46 | 1.8386 | 52.223
0.47 | 2.1494 | 62.43
0.48 | 2.523 | 74.96
0.49 | 2.9629 | 89.72
0.5 | 3.5067 | 107.4