## Diode Characteristic (uA-mm)
VGS (V) | VDS = 0.000 V | VDS = 0.500 V
-1.25 | -2.897 | -7.679
-1.24 | -2.7999 | -7.474
-1.23 | -2.7011 | -7.232
-1.22 | -2.5978 | -7.005
-1.21 | -2.5102 | -6.79
-1.2 | -2.4155 | -6.577
-1.19 | -2.3313 | -6.369
-1.18 | -2.2618 | -6.166
-1.17 | -2.1797 | -5.975
-1.16 | -2.0925 | -5.781
-1.15 | -2.0182 | -5.606
-1.14 | -1.9391 | -5.423
-1.13 | -1.8781 | -5.27
-1.12 | -1.8103 | -5.105
-1.11 | -1.7516 | -4.8989
-1.1 | -1.6797 | -4.755
-1.09 | -1.6234 | -4.6262
-1.08 | -1.5647 | -4.4437
-1.07 | -1.5107 | -4.3309
-1.06 | -1.4643 | -4.1658
-1.05 | -1.4071 | -4.0387
-1.04 | -1.3478 | -3.9053
-1.03 | -1.2979 | -3.7659
-1.02 | -1.253 | -3.648
-1.01 | -1.1989 | -3.5163
-1 | -1.1492 | -3.4168
-0.99 | -1.1084 | -3.3
-0.98 | -1.0675 | -3.2064
-0.97 | -1.0291 | -3.0941
-0.96 | -0.9898 | -2.9891
-0.95 | -0.9516 | -2.8762
-0.94 | -0.9146 | -2.7955
-0.93 | -0.884 | -2.6957
-0.92 | -0.8479 | -2.5999
-0.91 | -0.8157 | -2.5085
-0.9 | -0.7782 | -2.431
-0.89 | -0.7515 | -2.3481
-0.88 | -0.7244 | -2.267
-0.87 | -0.6937 | -2.1684
-0.86 | -0.6661 | -2.103
-0.85 | -0.6395 | -2.0316
-0.84 | -0.6092 | -1.96
-0.83 | -0.5862 | -1.8816
-0.82 | -0.5615 | -1.8216
-0.81 | -0.5399 | -1.7531
-0.8 | -0.515 | -1.6939
-0.79 | -0.49562 | -1.6326
-0.78 | -0.47584 | -1.5793
-0.77 | -0.45347 | -1.528
-0.76 | -0.43597 | -1.4655
-0.75 | -0.41619 | -1.4186
-0.74 | -0.39778 | -1.3654
-0.73 | -0.3796 | -1.3144
-0.72 | -0.36335 | -1.2739
-0.71 | -0.34914 | -1.2203
-0.7 | -0.3318 | -1.1776
-0.69 | -0.31729 | -1.1293
-0.68 | -0.30229 | -1.0906
-0.67 | -0.28988 | -1.0479
-0.66 | -0.27552 | -1.0108
-0.65 | -0.26249 | -0.9771
-0.64 | -0.25054 | -0.9386
-0.63 | -0.23983 | -0.897
-0.62 | -0.22687 | -0.8659
-0.61 | -0.21595 | -0.8306
-0.6 | -0.20582 | -0.7975
-0.59 | -0.19631 | -0.766
-0.58 | -0.18657 | -0.7361
-0.57 | -0.17552 | -0.7061
-0.56 | -0.1675 | -0.6804
-0.55 | -0.15843 | -0.6493
-0.54 | -0.15016 | -0.6296
-0.53 | -0.14218 | -0.6042
-0.52 | -0.13529 | -0.5772
-0.51 | -0.12874 | -0.5562
-0.5 | -0.12132 | -0.5349
-0.49 | -0.11487 | -0.5131
-0.48 | -0.10914 | -0.49177
-0.47 | -0.10256 | -0.47462
-0.46 | -0.09665 | -0.45512
-0.45 | -0.09245 | -0.43618
-0.44 | -0.08693 | -0.41619
-0.43 | -0.08177 | -0.39851
-0.42 | -0.07688 | -0.38071
-0.41 | -0.07266 | -0.36589
-0.4 | -0.06815 | -0.34955
-0.39 | -0.06467 | -0.33369
-0.38 | -0.06052 | -0.31923
-0.37 | -0.05671 | -0.3046
-0.36 | -0.05324 | -0.29205
-0.35 | -0.05035 | -0.2786
-0.34 | -0.047162 | -0.26497
-0.33 | -0.044411 | -0.25247
-0.32 | -0.041729 | -0.24011
-0.31 | -0.038853 | -0.23026
-0.3 | -0.036431 | -0.21711
-0.29 | -0.033644 | -0.20646
-0.28 | -0.031491 | -0.19682
-0.27 | -0.029467 | -0.18536
-0.26 | -0.027174 | -0.17427
-0.25 | -0.025312 | -0.16312
-0.24 | -0.023474 | -0.15263
-0.23 | -0.021825 | -0.14383
-0.22 | -0.020259 | -0.13493
-0.21 | -0.018673 | -0.12658
-0.2 | -0.017177 | -0.11831
-0.19 | -0.015874 | -0.1103
-0.18 | -0.014495 | -0.10267
-0.17 | -0.013348 | -0.09537
-0.16 | -0.012177 | -0.08857
-0.15 | -0.011164 | -0.08115
-0.14 | -0.010133 | -0.07518
-0.13 | -0.009207 | -0.06972
-0.12 | -0.00834 | -0.06356
-0.11 | -0.007498 | -0.0587
-0.1 | -0.006651 | -0.05367
-0.09 | -0.00594 | -0.048934
-0.08 | -0.005249 | -0.044796
-0.07 | -0.0045456 | -0.041054
-0.06 | -0.0038641 | -0.037164
-0.05 | -0.0032619 | -0.033764
-0.04 | -0.0025839 | -0.030673
-0.03 | -0.0019884 | -0.027645
-0.02 | -0.0013422 | -0.024901
-0.01 | -0.0006924 | -0.022351
0 | -6.7e-06 | -0.01964
0.01 | 0.0006955 | -0.017451
0.02 | 0.0014639 | -0.015453
0.03 | 0.0022983 | -0.013068
0.04 | 0.0032158 | -0.010685
0.05 | 0.004211 | -0.008121
0.06 | 0.005342 | -0.005304
0.07 | 0.006541 | -0.0017629
0.08 | 0.008019 | 0.0022743
0.09 | 0.009575 | 0.007282
0.1 | 0.011496 | 0.013777
0.11 | 0.013598 | 0.021847
0.12 | 0.015939 | 0.032443
0.13 | 0.018625 | 0.045556
0.14 | 0.021936 | 0.0624
0.15 | 0.025446 | 0.08381
0.16 | 0.029589 | 0.11133
0.17 | 0.034243 | 0.14552
0.18 | 0.039721 | 0.18878
0.19 | 0.045823 | 0.24246
0.2 | 0.052857 | 0.30741
0.21 | 0.06008 | 0.3894
0.22 | 0.06922 | 0.48788
0.23 | 0.07973 | 0.6042
0.24 | 0.09119 | 0.7553
0.25 | 0.10497 | 0.9363
0.26 | 0.12046 | 1.1584
0.27 | 0.13726 | 1.4238
0.28 | 0.1573 | 1.7492
0.29 | 0.17998 | 2.13
0.3 | 0.206 | 2.601
0.31 | 0.23425 | 3.1613
0.32 | 0.26755 | 3.8292
0.33 | 0.30548 | 4.6578
0.34 | 0.34739 | 5.6264
0.35 | 0.396 | 6.743
0.36 | 0.44989 | 8.156
0.37 | 0.51537 | 9.86
0.38 | 0.5804 | 11.874
0.39 | 0.6634 | 14.277
0.4 | 0.7634 | 17.173
0.41 | 0.8749 | 20.647
0.42 | 1.0056 | 24.869
0.43 | 1.1637 | 29.894
0.44 | 1.3458 | 35.906
0.45 | 1.5623 | 43.188
0.46 | 1.8197 | 51.882
0.47 | 2.1305 | 62.2
0.48 | 2.4958 | 74.62
0.49 | 2.9333 | 89.55
0.5 | 3.4781 | 107.13